## Sheet1
Material | MP_ID | ICSD_ID | Calculated and experimental band gaps. All numbers in eV. | [15 empty] | DOI for the experimental references (missing entries refer to values as provided by 10.1007/978-3-642-18865-7, Semiconductors: Data Handbook, Otfried Madelung, Springer-Verlag Berlin Heidelberg, 2004)
|  |  | LDA | LDA + SOC | PBE | PBE + SOC | PBE_SOL | HLE16 | HLE16 + SOC | BJ | MBJ | SCAN | HSE06 | HSE14 | HSE06_mix | PBE0 | PBE0_mix | Experimental
Ag2CrO4 | mp-557056 | 16298 | 1.3436 | 1.3238 | 1.413 | 1.3914 | 1.3842 | 1.8604 | 1.8573 | 1.566 | 1.7602 | 1.5574 | 2.5549 | 3.0619 | 3.8938 | 2.829 | 3.9702 | 1.75 | 10.1021/jp077127w
Ag2GeS3 | mp-9900 | 41711 | 0.0421 | 0.0495 | 0.1257 | 0.1156 | 0.0429 | 0.9641 | 0.9581 | 0.5081 | 1.0731 | 0.3162 | 1.0802 | 1.3883 | 1.475 | 1.7287 | 1.8021 | 1.98 | 10.1016/j.saa.2012.03.044
Ag2MoO4 | mp-19318 | 238013 | 2.0985 | 2.0183 | 2.2497 | 2.1712 | 2.126 | 4.1954 | 4.1524 | 2.9429 | 3.9113 | 2.6264 | 3.9265 | 4.6616 | 5.3773 | 4.6367 | 6.0903 | 3.4 | 10.1039/C5TA05248C
Ag2O | mp-353 | 247821 | 0.0117 | 0.1254 | 0.026 | 0.1232 | 0 | 0.7445 | 0.6234 | 0.3027 | 0.4661 | 0.2562 | 1.198 | 1.5406 | 1.9769 | 1.8781 | 2.516 | 1.3 | 10.1103/PhysRevB.41.3190
Ag2PdO2 | mp-5495 | 51498 | 0 | 0 | 0.0446 | 0.0382 | 0 | 0.7223 | 0.7541 | 0.4835 | 0.9604 | 0.3055 | 1.2216 | 1.6413 | 2.076 | 1.8945 | 2.6334 | 0.18 | 10.1016/S1293-2558(00)01128-6
Ag2S | mp-610517 | 44507 | 0.6435 | 0.624 | 0.7015 | 0.6765 | 0.6685 | 1.1323 | 1.1544 | 0.8157 | 1.0404 | 0.8849 | 1.3354 | 1.4903 | 1.5665 | 1.7797 | 1.6508 | 0.85
Ag2Se | mp-568936 | 260148 | 0.0109 | 0.0028 | 0.0017 | 0.0109 | 0.0069 | 0.0259 | 0.0802 | 0.0299 | 0.0527 | 0.006 | 0.005 | 0.0226 | 0.0194 | 0.0205 | 0.0222 | 0.15
Ag3AsS3 | mp-4431 | 61806 | 0.919 | 0.9151 | 1.0377 | 1.0232 | 0.9512 | 1.965 | 1.9568 | 1.2713 | 1.5697 | 1.256 | 1.8368 | 1.9956 | 2.0704 | 2.4991 | 2.3167 | 2.133 | 10.1088/0953-8984/1/9/011
Ag3SbS3 | mp-4515 | 64986 | 0.7917 | 0.7858 | 0.912 | 0.8966 | 0.8215 | 1.9076 | 1.8736 | 1.1918 | 1.4869 | 1.1417 | 1.6809 | 1.8415 | 1.8847 | 2.3313 | 2.1065 | 1.93
Ag5IO6 | mp-554648 | 415893 | 0 | 0 | 0 | 0 | 0 | 0.715 | 0.7176 | 0.2223 | 0.7246 | 0.127 | 1.0262 | 1.6651 | 2.0487 | 1.6649 | 2.5668 | 1.4 | 10.1002/zaac.200500476
AgAlO2 | mp-11794 | 99688 | 0.7757 | 0.7284 | 0.8906 | 0.8417 | 0.7874 | 2.8977 | 2.8981 | 1.5804 | 2.2714 | 1.2361 | 2.422 | 3.1775 | 3.585 | 2.8908 | 3.6644 | 2.952 | 10.1063/1.4718342
AgAlS2 | mp-5782 | 604692 | 1.91 | 1.8964 | 2.1233 | 2.1073 | 2.0006 | 3.6409 | 3.6443 | 2.6005 | 3.1894 | 2.5863 | 3.3278 | 3.6784 | 3.6794 | 3.8922 | 3.7563 | 3.13 | 10.1088/0022-3727/4/8/319
AgAlSe2 | mp-14091 | 604704 | 0.8204 | 0.7886 | 1.0503 | 1.019 | 0.9402 | 2.1914 | 2.1466 | 1.4828 | 2.0714 | 1.4602 | 2.0664 | 2.3968 | 2.2946 | 2.4568 | 2.3324 | 2.55 | 10.1088/0022-3727/4/8/319
AgAlTe2 | mp-14092 | 28746 | 0.9898 | 0.8251 | 1.1699 | 1.0092 | 1.0847 | 1.8419 | 1.6364 | 1.4958 | 1.9638 | 1.4711 | 2.044 | 2.2627 | 2.1838 | 2.6443 | 2.2097 | 2.35 | 10.1103/PhysRevB.9.5203
AgBiP2S6 | mp-556434 | 170639 | 1.0232 | 0.8395 | 1.143 | 0.94 | 1.0671 | 1.663 | 1.2118 | 1.2776 | 1.5922 | 1.2724 | 1.9517 | 2.0993 | 2.1532 | 2.5289 | 2.2529 | 1.7 | 10.1021/ic050357%2B
AgBiP2Se6 | mp-569126 | 195334 | 1.2172 | 1.0055 | 1.3667 | 1.1292 | 1.2957 | 1.8021 | 1.3339 | 1.5948 | 1.9656 | 1.605 | 2.0772 | 2.2109 | 2.2099 | 2.4092 | 2.1199 | 1.4 | 10.1021/ic050357%2B
AgBr | mp-23231 | 65061 | 0.3998 | 0.3131 | 0.7018 | 0.6184 | 0.5328 | 3.0609 | 2.9274 | 1.4619 | 2.4181 | 1.1633 | 2.0503 | 2.6914 | 2.6115 | 2.6619 | 2.8573 | 2.7125
AgCl | mp-22922 | 64734 | 0.6337 | 0.5958 | 0.932 | 0.8919 | 0.7526 | 3.5954 | 3.5789 | 1.7618 | 2.8275 | 1.3853 | 2.428 | 3.1222 | 3.2682 | 3.0648 | 3.6676 | 3.248
AgF | mp-7592 | 18008 | 0 | 0 | 0 | 0 | 0 | 2.8098 | 2.7581 | 0.6888 | 2.146 | 0 | 1.3447 | 2.4054 | 3.4053 | 2.0527 | 4.0904 | 2.8 | 10.1039/B211678B
AgGaS2 | mp-5342 | 605187 | 1.0165 | 1.0083 | 1.2432 | 1.2304 | 1.1288 | 2.5881 | 2.5823 | 1.7559 | 2.5022 | 1.644 | 2.4202 | 2.8348 | 2.8872 | 2.9515 | 3.0952 | 2.714 | 10.1103/PhysRevB.4.4455
AgGaSe2 | mp-5518 | 52570 | 0.3245 | 0.2818 | 0.5674 | 0.5247 | 0.4624 | 1.6887 | 1.6277 | 1.0053 | 1.7489 | 0.8907 | 1.6111 | 2.0151 | 1.9568 | 2.0538 | 2.1304 | 1.814
AgGaTe2 | mp-4899 | 71007 | 0.1374 | 0.0421 | 0.3177 | 0.1404 | 0.2427 | 0.955 | 0.7354 | 0.5983 | 1.1512 | 0.4645 | 1.163 | 1.4421 | 1.3755 | 1.7429 | 1.5153 | 1.32 | 10.1007/s10853-005-6103-5
AgI | mp-22894 | 56553 | 1.2592 | 1.0117 | 1.4941 | 1.2872 | 1.3734 | 3.4197 | 3.167 | 1.9491 | 2.599 | 1.7552 | 2.6024 | 2.9471 | 2.9891 | 3.1355 | 3.1882 | 3.0247
AgI | mp-22925 | 56552 | 1.0813 | 0.8486 | 1.357 | 1.1312 | 1.2168 | 3.4084 | 3.093 | 1.945 | 2.7209 | 1.6614 | 2.4956 | 2.8681 | 2.8943 | 3.1263 | 3.1855 | 2.91
AgInO2 | mp-22660 | 202429 | 0.3248 | 0.3193 | 0.3973 | 0.3853 | 0.3173 | 1.551 | 1.5417 | 0.7933 | 1.2274 | 0.7011 | 1.6857 | 2.2115 | 2.7402 | 2.3624 | 3.3811 | 1.9 | 10.1021/jp806513t
AgInS2 | mp-19833 | 51617 | 0.2969 | 0.2886 | 0.5254 | 0.5121 | 0.4068 | 1.8931 | 1.8883 | 0.988 | 1.6814 | 0.8403 | 1.592 | 1.9398 | 2.012 | 2.1805 | 2.2825 | 2.036 | 10.1016/S0022-0248(02)01729-3
AgInSe2 | mp-20554 | 52583 | 0.1459 | 0.1359 | 0.0887 | 0.0461 | 0.0209 | 1.2616 | 1.1991 | 0.4844 | 1.1641 | 0.3631 | 1.0368 | 1.3777 | 1.3486 | 1.5103 | 1.5707 | 1.24 | 10.1103/PhysRevB.7.4485
AgInTe2 | mp-22386 | 236191 | 0.0958 | 0.0672 | 0.2939 | 0.1002 | 0.2008 | 1.0531 | 0.8175 | 0.5503 | 1.1076 | 0.4586 | 1.1163 | 1.3599 | 1.3196 | 1.6659 | 1.4499 | 0.964
AgScP2Se6 | mp-13383 | 195336 | 1.4876 | 1.4539 | 1.5618 | 1.5301 | 1.5229 | 1.8291 | 1.8341 | 1.714 | 1.9487 | 1.8492 | 2.5016 | 2.7028 | 2.7022 | 3.0089 | 2.6576 | 1.55 | 10.1002/zaac.200900004
Al2O3 | mp-1143 | 31545 | 6.1417 | 6.1354 | 6.1905 | 6.1843 | 6.0981 | 6.959 | 6.9536 | 6.8962 | 7.8593 | 7.0343 | 8.0496 | 8.9851 | 9.4155 | 8.6634 | 9.9703 | 8.8 | 10.1111/j.1151-2916.1990.tb06541.x
AlAs | mp-2172 | 656315 | 1.3341 | 1.2338 | 1.4338 | 1.3363 | 1.3169 | 2.3471 | 2.2415 | 1.8199 | 2.154 | 1.7346 | 2.0668 | 2.0819 | 2.0883 | 2.7139 | 2.1103 | 2.229
AlN | mp-661 | 602460 | 4.1579 | 4.1577 | 4.1358 | 4.1358 | 4.0617 | 4.7771 | 4.7767 | 4.7612 | 5.2982 | 4.7918 | 5.4991 | 5.9637 | 5.9977 | 6.1665 | 6.1817 | 6.11 | 10.1063/1.1633965
AlP | mp-1550 | 52649 | 1.441 | 1.4203 | 1.5794 | 1.5594 | 1.4376 | 2.8388 | 2.818 | 1.9122 | 2.3152 | 1.8998 | 2.2848 | 2.3175 | 2.3182 | 2.9493 | 2.2923 | 2.45
AlPO4 | mp-3955 | 50100 | 5.7 | 5.6981 | 5.9523 | 5.9454 | 5.8391 | 7.5791 | 7.5923 | 6.7914 | 8.2647 | 6.5059 | 7.8047 | 8.6471 | 9.7011 | 8.3533 | 10.3467 | 7.89 | 10.1111/jace.12757
AlSb | mp-2624 | 609288 | 1.1329 | 0.9156 | 1.207 | 0.9975 | 1.1079 | 1.5913 | 1.3628 | 1.5716 | 1.7972 | 1.372 | 1.7046 | 1.648 | 1.6971 | 2.3271 | 1.7523 | 1.686
Ar | mp-23155 | 24788 | 8.1777 | 8.1115 | 8.7053 | 8.6041 | 8.6221 | 11.7507 | 11.6798 | 9.6408 | 12.5453 | 9.4981 | 10.3432 | 10.9531 | 12.0017 | 10.6929 | 12.9635 | 14.15 | 10.1016/0030-4018(86)90186-0
As2S3 | mp-641 | 15239 | 1.7649 | 1.7596 | 1.9051 | 1.8885 | 1.8258 | 2.3747 | 2.37 | 2.0176 | 2.429 | 2.1361 | 2.792 | 2.8936 | 2.9818 | 3.396 | 3.0435 | 2.6
As2Se3 | mp-909 | 44058 | 1.1 | 1.09 | 1.2131 | 1.1936 | 1.1465 | 1.6946 | 1.6892 | 1.3738 | 1.6735 | 1.4702 | 1.9471 | 2.0203 | 2.0458 | 2.4616 | 2.0125 | 2.15
As2Te3 | mp-484 | 196146 | 0.3962 | 0.2041 | 0.4183 | 0.2351 | 0.3946 | 0.6155 | 0.2911 | 0.5261 | 0.5658 | 0.4821 | 0.7501 | 0.7208 | 0.7624 | 1.2746 | 0.8025 | 0.9
AsI3 | mp-23218 | 56571 | 2.0281 | 1.8509 | 2.0998 | 1.9294 | 2.0581 | 2.4245 | 2.1921 | 2.2617 | 2.4149 | 2.2776 | 2.8005 | 2.8198 | 2.953 | 3.3069 | 3.0351 | 2.47
B | mp-160 | 431643 | 0.9763 | 0.9763 | 1.0129 | 1.0143 | 0.9309 | 1.1359 | 1.1039 | 1.1408 | 1.2344 | 1.0858 | 1.5001 | 1.3918 | 1.4142 | 2.1787 | 1.0088 | 2 | 10.1002/pssa.2210860164
B12P2 | mp-28395 | 62748 | 2.3674 | 2.3673 | 2.4245 | 2.418 | 2.3446 | 2.6965 | 2.696 | 2.5145 | 2.6375 | 2.6198 | 3.1548 | 3.1311 | 3.1149 | 3.8541 | 2.7977 | 3.35 | 10.1016/0022-3697(83)90151-8
Ba2BiInS5 | mp-864638 | 261678 | 1.1115 | 1.0741 | 1.2996 | 1.2544 | 1.2138 | 2.0259 | 1.7629 | 1.488 | 2.0518 | 1.5341 | 2.1203 | 2.2435 | 2.3045 | 2.7727 | 2.4841 | 1.55 | 10.1021/ic2004358
Ba2Cu2ThSe5 | mp-1078405 | 195762 | 0.6021 | 0.5621 | 0.677 | 0.6374 | 0.6042 | 0.9324 | 0.6681 | 0.9802 | 1.0684 | 0.8717 | 1.3854 | 1.4018 | 1.4897 | 1.8955 | 1.4611 | 1.75 | 10.1021/acs.inorgchem.6b01202
Ba2InTaO6 | mp-1079630 | 261480 | 4.0222 | 3.9003 | 4.1272 | 3.9997 | 4.0616 | 3.9238 | 3.7645 | 4.4934 | 5.2906 | 4.53 | 5.6365 | 6.2196 | 6.6289 | 6.2389 | 6.5047 | 4.17 | 10.1002/ejic.201500929
Ba3MgTa2O9 | mp-6325 | 240279 | 3.2278 | 3.1384 | 3.3521 | 3.2578 | 3.273 | 3.3296 | 3.2186 | 3.7251 | 4.5828 | 3.7631 | 4.793 | 5.3427 | 5.7423 | 7.9574 | 6.0888 | 4.28 | 10.1016/j.jssc.2007.08.003
Ba3ThSe7 | mp-1095255 | 429804 | 0.7926 | 0.762 | 0.9077 | 0.8628 | 0.8453 | 1.3084 | 1.2719 | 1.0844 | 1.4045 | 1.1859 | 1.7596 | 1.8276 | 1.9035 | 2.2371 | 1.8511 | 1.96 | 10.1016/j.jssc.2015.08.012
BaAg2GeS4 | mp-7394 | 10040 | 0.3998 | 0.3973 | 0.6132 | 0.6061 | 0.4986 | 2.0247 | 2.0204 | 1.0383 | 1.7067 | 0.9452 | 1.7044 | 2.0561 | 2.0345 | 2.3523 | 2.2102 | 2.02 | 10.1039/c7dt04178k
BaAg2SnS4 | mp-555166 | 41898 | 0.2161 | 0.2134 | 0.4143 | 0.4041 | 0.3069 | 1.6178 | 1.5871 | 0.7787 | 1.3118 | 0.7125 | 1.3936 | 1.6983 | 1.6919 | 2.0145 | 1.871 | 1.77 | 10.1039/c7dt04178k
BaBiBS4 | mp-861618 | 248222 | 1.8715 | 1.6797 | 2.0112 | 1.81 | 1.9323 | 2.3579 | 1.9552 | 2.0705 | 2.5068 | 2.1298 | 2.763 | 2.8365 | 2.9502 | 3.281 | 3.0361 | 2.34 | 10.1021/ic100535q
BaBiO2Cl | mp-552806 | 79532 | 3.1706 | 2.9915 | 3.3113 | 3.119 | 3.2137 | 4.2315 | 3.7233 | 3.6679 | 4.1712 | 3.5588 | 4.4119 | 4.6816 | 4.9603 | 5.046 | 5.3909 | 3.71 | 10.1016/j.materresbull.2014.11.032
BaCl2 | mp-23199 | 262674 | 4.7648 | 4.7003 | 5.0347 | 4.972 | 4.8839 | 6.4944 | 6.4314 | 5.3746 | 6.3275 | 5.5449 | 6.3304 | 6.6402 | 6.8853 | 7.0678 | 6.8033 | 7 | 10.1103/PhysRevB.9.2679
BaCu2GeS4 | mp-17947 | 10006 | 1.1525 | 1.1367 | 1.2685 | 1.2447 | 1.2119 | 2.1215 | 2.1516 | 1.7293 | 1.9151 | 1.5273 | 2.616 | 3.2199 | 3.0674 | 3.2742 | 3.1805 | 2.47 | 10.1039/c7ra05022d
BaCu2S2 | mp-5970 | 89573 | 0.8029 | 0.7986 | 0.9115 | 0.9046 | 0.8361 | 2.1553 | 2.1476 | 1.428 | 1.5025 | 1.2648 | 2.1054 | 2.346 | 2.3387 | 2.7704 | 2.4586 | 2.1 | 10.1021/acs.chemmater.7b02475
BaCu2SnSe4 | mp-12364 | 170857 | 0.4973 | 0.481 | 0.6113 | 0.6064 | 0.5607 | 1.2737 | 1.2713 | 0.9243 | 0.9948 | 0.7838 | 1.713 | 2.1558 | 1.9931 | 2.2843 | 1.8749 | 1.72 | 10.1039/c7ra05022d
BaCuTeF | mp-13287 | 245624 | 0.9383 | 0.7587 | 1.0214 | 0.8516 | 0.9705 | 2.2454 | 2.0229 | 1.4896 | 1.7035 | 1.2032 | 1.9805 | 2.2687 | 2.248 | 2.6128 | 2.4695 | 2.3 | 10.1016/j.jssc.2007.03.021
BaF2 | mp-1029 | 64717 | 6.3929 | 6.3731 | 6.7858 | 6.767 | 6.6501 | 9.0251 | 9.0272 | 7.9502 | 9.4754 | 7.2365 | 8.7305 | 9.783 | 10.8007 | 9.1581 | 11.0745 | 9.1 | 10.1201/9781420050196
BaGe2 | mp-2139 | 409260 | 0.4848 | 0.4844 | 0.5325 | 0.5313 | 0.4957 | 0.878 | 0.884 | 0.6054 | 0.7107 | 0.6717 | 0.9274 | 0.8515 | 0.9464 | 1.4951 | 1.0309 | 0.97 | 10.1002/pssc.201300375
BaHgS2 | mp-28007 | 251739 | 1.147 | 1.1275 | 1.2705 | 1.2506 | 1.2056 | 1.7972 | 1.7894 | 1.406 | 1.8463 | 1.421 | 2.0652 | 2.2247 | 2.3044 | 2.5705 | 2.406 | 1.93 | 10.1021/ic502939g
BaO | mp-1342 | 616005 | 1.825 | 1.759 | 1.9602 | 1.898 | 1.855 | 3.4906 | 3.4304 | 2.5857 | 3.3572 | 2.2663 | 3.2427 | 3.633 | 3.8907 | 3.7569 | 4.2857 | 4.8 | 10.1103/PhysRevB.81.245123
BaS | mp-1500 | 52690 | 1.9035 | 1.8503 | 2.1004 | 2.0487 | 1.9756 | 3.4611 | 3.4089 | 2.4123 | 3.1219 | 2.4458 | 3.0272 | 3.1237 | 3.2175 | 3.5593 | 3.3085 | 3.806 | 10.1016/0022-0248(90)90701-L
BaSbBS4 | mp-866301 | 248221 | 2.288 | 2.2667 | 2.4161 | 2.3895 | 2.3428 | 2.7869 | 2.7115 | 2.5461 | 2.9079 | 2.6283 | 3.2499 | 3.3422 | 3.4489 | 3.7716 | 3.4894 | 2.7 | 10.1021/ic100535q
BaSe | mp-1253 | 52696 | 1.7223 | 1.5752 | 1.8767 | 1.7339 | 1.7721 | 3.1936 | 3.0382 | 2.2556 | 2.7417 | 2.2448 | 2.7101 | 2.7733 | 2.8234 | 3.345 | 2.8901 | 3.421 | 10.1016/0022-0248(90)90701-L
BaSi2 | mp-1477 | 185375 | 0.6684 | 0.6664 | 0.7401 | 0.7382 | 0.6879 | 1.2043 | 1.2018 | 0.7962 | 0.9335 | 0.9728 | 1.1888 | 1.1153 | 1.1522 | 1.7683 | 0.9754 | 1.15 | 10.1063/1.1498865
BaSnO3 | mp-3163 | 239582 | 0.8375 | 0.8347 | 1.0057 | 0.9961 | 0.9138 | 1.0256 | 1.0223 | 1.5458 | 2.7677 | 1.6001 | 2.6972 | 3.6229 | 3.8294 | 3.355 | 4.2075 | 3.7 | 10.1016/j.cap.2016.12.013
BaTe | mp-1000 | 616165 | 1.3957 | 1.1119 | 1.5172 | 1.2413 | 1.4288 | 2.7602 | 2.4497 | 1.8791 | 2.1982 | 1.854 | 2.1938 | 2.1728 | 2.2236 | 2.809 | 2.2558 | 3.4 | 10.1103/PhysRev.163.219
BaTeMo2O9 | mp-19049 | 281503 | 2.8525 | 2.8318 | 2.8548 | 2.8307 | 2.8375 | 2.5135 | 2.4958 | 3.0112 | 3.3726 | 3.1619 | 4.0697 | 4.3899 | 5.0906 | 4.6483 | 5.7327 | 2.95 | 10.1021/cm2015143
BaZn2As2 | mp-570198 | 417000 | 0 | 0 | 0 | 0 | 0 | 0.5895 | 0.5243 | 0 | 0.2786 | 0 | 0.2079 | 0.2714 | 0.2457 | 0.8051 | 0.2848 | 0.23 | 10.1021/ja507890u
BaZnOS | mp-548469 | 171239 | 2.1065 | 2.0971 | 2.2764 | 2.2653 | 2.1543 | 3.6243 | 3.6158 | 2.6514 | 3.298 | 2.6274 | 3.3675 | 3.584 | 3.7456 | 4.002 | 4.0107 | 3.9 | 10.1021/ic051240o
BeO | mp-2542 | 391224 | 7.2867 | 7.2859 | 7.3489 | 7.3479 | 7.2072 | 8.6135 | 8.6128 | 8.228 | 9.1688 | 8.1636 | 9.2276 | 10.1596 | 11.0839 | 9.9622 | 11.8757 | 10.585
BeSe | mp-1541 | 616419 | 2.4711 | 2.3247 | 2.6254 | 2.4824 | 2.4817 | 4.1191 | 3.9618 | 3.0748 | 3.5342 | 3.0833 | 3.4726 | 3.587 | 3.6037 | 4.1525 | 3.7506 | 5.5 | 10.1103/PhysRevB.59.10071
BeTe | mp-252 | 616439 | 1.8607 | 1.5616 | 1.9646 | 1.6727 | 1.8497 | 3.2191 | 2.9349 | 2.3713 | 2.6449 | 2.2254 | 2.6061 | 2.5999 | 2.6413 | 3.2556 | 2.7404 | 2.8
Bi2O2CO3 | mp-30200 | 252588 | 0 | 0 | 0 | 0 | 0 | 0 | 0 | 0 | 0.5895 | 0 | 0.3946 | 1.0821 | 1.5135 | 1.0844 | 2.0764 | 3.42 | 10.1016/j.solidstatesciences.2014.01.010
Bi2O3 | mp-23262 | 94229 | 2.2869 | 2.1902 | 2.3845 | 2.2847 | 2.3084 | 3.0898 | 2.7907 | 2.7805 | 3.2332 | 2.5941 | 3.3894 | 3.6895 | 4.045 | 3.8273 | 4.6192 | 2.5 | 10.1016/0301-0104(77)85033-7
Bi2O3 | mp-23195 | 189995 | 1.5106 | 1.4278 | 1.5696 | 1.4805 | 1.5092 | 2.2898 | 2.0989 | 1.9949 | 2.3439 | 1.8139 | 2.5593 | 2.8683 | 3.1853 | 3.0878 | 3.6511 | 2.28 | 10.1016/S1872-2067(15)60974-3
Bi2S3 | mp-22856 | 153946 | 1.2736 | 0.9822 | 1.4129 | 1.0886 | 1.3306 | 1.8631 | 1.243 | 1.5462 | 1.9609 | 1.4997 | 2.0537 | 2.1133 | 2.1892 | 2.5599 | 2.2789 | 1.45
Bi2Se3 | mp-541837 | 165226 | 0.0769 | 0.3157 | 0.2041 | 0.2819 | 0.1276 | 0.8501 | 0.0347 | 0.3614 | 0.6779 | 0.2456 | 0.6508 | 0.6962 | 0.7154 | 1.1659 | 0.8481 | 0.22 | 10.1038/s41598-017-07211-x
Bi2Te3 | mp-34202 | 193330 | 0.1831 | 0.2596 | 0.2649 | 0.2722 | 0.2125 | 0.6747 | 0.1738 | 0.3686 | 0.5435 | 0.1872 | 0.6185 | 0.618 | 0.6419 | 1.107 | 0.7049 | 0.15 | 10.1103/PhysRevB.46.1553
BiCuOSe | mp-23116 | 189174 | 0.181 | 0.0146 | 0.3077 | 0.0976 | 0.2297 | 0.8382 | 0.5109 | 0.5776 | 0.7887 | 0.4698 | 1.2255 | 1.5209 | 1.5021 | 1.8167 | 1.6536 | 0.82 | 10.1016/j.jssc.2011.11.013
BiF3 | mp-557466 | 25567 | 3.5875 | 2.9825 | 3.7269 | 3.0944 | 3.6328 | 3.8897 | 2.7692 | 4.3553 | 5.1871 | 4.0595 | 5.3917 | 6.2923 | 7.0344 | 6.1082 | 7.7884 | 3.94 | 10.1016/j.molcata.2015.02.022
BiI3 | mp-22849 | 53634 | 2.2658 | 1.3626 | 2.4018 | 1.4676 | 2.3335 | 2.7249 | 1.3645 | 2.5753 | 2.8821 | 2.5321 | 3.1076 | 3.1487 | 3.255 | 3.6392 | 3.3914 | 1.67 | 10.1063/1.4813486
BiNSr3 | mp-570008 | 152053 | 0.1856 | 0.0602 | 0.2106 | 0.015 | 0.1894 | 0.933 | 0.5846 | 0.5974 | 0.8555 | 0.4111 | 0.8689 | 0.9359 | 0.8939 | 1.4624 | 0.8744 | 0.89 | 10.1002/zaac.200400256
BiOBr | mp-23072 | 61225 | 2.0527 | 1.8305 | 2.1967 | 1.9727 | 2.0977 | 2.8636 | 2.4113 | 2.5711 | 3.1122 | 2.4468 | 3.1411 | 3.381 | 3.5001 | 3.7514 | 3.7986 | 2.924
BiOCl | mp-22939 | 195115 | 2.4605 | 2.266 | 2.617 | 2.4156 | 2.5045 | 3.4072 | 2.9789 | 3.0038 | 3.5969 | 2.8852 | 3.6379 | 3.9216 | 4.1254 | 4.2576 | 4.5122 | 3.455
BiOI | mp-22987 | 391354 | 1.4779 | 1.1847 | 1.619 | 1.3196 | 1.5286 | 1.9846 | 1.5315 | 1.8599 | 2.4283 | 1.8397 | 2.4012 | 2.5218 | 2.5993 | 3.0321 | 2.8193 | 1.89
BiSBr | mp-23324 | 31389 | 1.8113 | 1.427 | 1.9748 | 1.5515 | 1.879 | 2.4207 | 1.5637 | 2.0889 | 2.5843 | 2.0841 | 2.7083 | 2.7822 | 2.8937 | 3.1066 | 2.915 | 1.95
BiSCl | mp-23318 | 100173 | 1.6946 | 1.2631 | 1.8547 | 1.3804 | 1.7636 | 2.4581 | 1.586 | 1.9654 | 2.5053 | 1.9463 | 2.5971 | 2.6458 | 2.8492 | 3.2376 | 3.1947 | 1.89
BiSeBr | mp-569707 | 76649 | 0.9678 | 0.6328 | 1.0621 | 0.7105 | 1.01 | 1.4674 | 0.871 | 1.197 | 1.5147 | 1.1535 | 1.6918 | 1.6795 | 1.824 | 2.2924 | 2.0407 | 1.5
BiSeI | mp-23020 | 280311 | 1.4207 | 0.9345 | 1.5468 | 1.037 | 1.4752 | 1.8637 | 0.9326 | 1.6945 | 2.0257 | 1.6524 | 2.2082 | 2.2803 | 2.2996 | 2.7492 | 2.3165 | 1.3
BiSI | mp-23514 | 23631 | 1.6336 | 1.1156 | 1.7764 | 1.2331 | 1.6952 | 2.1154 | 1.1829 | 1.9036 | 2.2995 | 1.8963 | 2.5044 | 2.5872 | 2.6197 | 3.0088 | 2.6236 | 1.56
BN | mp-1639 | 77271 | 4.3315 | 4.3244 | 4.449 | 4.4418 | 4.2675 | 5.3307 | 5.3225 | 5.0027 | 5.7691 | 4.9267 | 5.7878 | 6.1924 | 6.3005 | 6.5552 | 6.5758 | 6.36 | 10.1088/0953-8984/20/7/075233
BN | mp-984 | 241875 | 4.0796 | 4.0797 | 4.2887 | 4.2897 | 4.1794 | 5.297 | 5.312 | 4.9021 | 5.956 | 4.7767 | 5.6187 | 6.0427 | 6.3854 | 6.2978 | 6.7243 | 5.96 | 10.1088/0953-8984/20/7/075233
BP | mp-1479 | 602964 | 1.2202 | 1.2064 | 1.2731 | 1.2596 | 1.1674 | 1.8883 | 1.8726 | 1.5706 | 1.9104 | 1.5831 | 2.015 | 2.0538 | 2.0331 | 2.694 | 1.8918 | 2.1
C | mp-66 | 190650 | 4.1212 | 4.1167 | 4.1509 | 4.1464 | 4.0339 | 4.5294 | 4.5079 | 4.473 | 4.9563 | 4.5689 | 5.3393 | 5.5927 | 5.6739 | 6.1009 | 5.8347 | 5.5
Ca2Pb | mp-30478 | 58920 | 0.1252 | 0.0744 | 0.1285 | 0.0783 | 0.1216 | 0.2721 | 0.1463 | 0.3777 | 0.4288 | 0.0988 | 0.4432 | 0.3744 | 0.3933 | 0.9797 | 0.28 | 0.46
Ca2Si | mp-2517 | 158275 | 0.2834 | 0.2832 | 0.3467 | 0.3461 | 0.3034 | 0.6746 | 0.6731 | 0.5038 | 0.6542 | 0.5603 | 0.7671 | 0.7094 | 0.7102 | 1.3289 | 0.4834 | 1.9
Ca2Sn | mp-22735 | 659611 | 0.1184 | 0.0982 | 0.1351 | 0.1156 | 0.1178 | 0.3498 | 0.3254 | 0.3675 | 0.4295 | 0.2905 | 0.4801 | 0.4147 | 0.4223 | 1.037 | 0.3105 | 0.9
Ca2SnS4 | mp-866503 | 429695 | 2.2467 | 2.2285 | 2.4809 | 2.4551 | 2.3794 | 2.9682 | 2.9534 | 2.6335 | 3.3557 | 2.8401 | 3.5601 | 3.797 | 3.9344 | 4.0042 | 3.9449 | 2.32 | 10.1016/j.jcrysgro.2015.10.032
CaB6 | mp-865 | 196516 | 0.0536 | 0.0536 | 0.0221 | 0.023 | 0.042 | 0.3513 | 0.5271 | 0.0076 | 0.2607 | 0.1052 | 0.5412 | 0.4945 | 0.554 | 1.196 | 0.5204 | 1.15 | 10.1103/PhysRevLett.89.157601
CaCl2 | mp-23214 | 246416 | 5.1405 | 5.1386 | 5.4257 | 5.4145 | 5.3208 | 6.0947 | 6.0724 | 5.5679 | 6.7193 | 5.9942 | 6.9696 | 7.3395 | 7.7667 | 7.3876 | 8.3789 | 6.9 | 10.1103/PhysRevB.9.2679
CaCO3 | mp-3953 | 52151 | 4.9364 | 4.9366 | 5.1491 | 5.1304 | 5.066 | 5.5431 | 5.5235 | 5.8208 | 7.1376 | 5.7704 | 7.1406 | 8.1024 | 9.2903 | 7.7298 | 9.9727 | 6 | 10.1016/0169-4332(93)90365-I
CaF2 | mp-2741 | 82707 | 6.8955 | 6.8949 | 7.2807 | 7.2802 | 7.097 | 9.158 | 9.1887 | 8.446 | 10.4534 | 7.828 | 9.3438 | 10.531 | 12.4018 | 9.9042 | 13.1824 | 12.1 | 10.1103/PhysRevB.5.662
CaH2 | mp-23713 | 260873 | 2.7181 | 2.7181 | 2.9964 | 2.9961 | 2.8092 | 3.5497 | 3.577 | 3.3531 | 4.2506 | 3.4591 | 4.0411 | 4.233 | 4.2769 | 4.7072 | 4.3924 | 4.4 | 10.1021/jacs.7b05746
CaMg2N2 | mp-5795 | 79123 | 2.0949 | 2.0929 | 2.0867 | 2.0853 | 2.0358 | 2.7079 | 2.706 | 2.8259 | 3.3736 | 2.624 | 3.1411 | 3.4444 | 3.5634 | 3.7313 | 3.8353 | 3.25 | 10.1515/znb-2003-0124
CaO | mp-2605 | 261847 | 3.4622 | 3.4482 | 3.6327 | 3.618 | 3.5325 | 4.584 | 4.5702 | 4.1537 | 5.3752 | 4.1642 | 5.3115 | 6.0888 | 6.7248 | 6.009 | 7.3915 | 6.875 | 10.1016/0022-0248(90)90701-L
CaS | mp-1672 | 603165 | 2.1475 | 2.1157 | 2.3587 | 2.3272 | 2.2361 | 3.3572 | 3.3245 | 2.5223 | 3.338 | 2.8103 | 3.4243 | 3.6588 | 3.7089 | 4.1127 | 3.9062 | 4.434 | 10.1016/0022-0248(90)90701-L
CaSe | mp-1415 | 52788 | 1.8827 | 1.7455 | 2.0381 | 1.9046 | 1.9421 | 2.9812 | 2.8352 | 2.2802 | 2.864 | 2.5198 | 2.9946 | 3.1844 | 3.1669 | 3.6633 | 3.2695 | 3.85 | 10.1016/0022-0248(90)90701-L
CaSnO3 | mp-4438 | 193658 | 2.6333 | 2.6357 | 2.7433 | 2.7409 | 2.6727 | 2.9691 | 2.9705 | 3.1962 | 4.1736 | 3.2686 | 4.288 | 5.105 | 5.7897 | 5.0097 | 5.7375 | 4.4 | 10.1021/ic034551c
CaZnOS | mp-7204 | 245309 | 2.5531 | 2.5308 | 2.7758 | 2.7534 | 2.636 | 4.341 | 4.31 | 3.3174 | 4.3473 | 3.2829 | 4.0048 | 4.4079 | 4.6237 | 4.6433 | 5.0711 | 3.7 | 10.1021/ic062120z
CdAl2S4 | mp-5928 | 83526 | 2.6702 | 2.6698 | 2.9217 | 2.9031 | 2.7942 | 3.857 | 3.8655 | 3.2286 | 3.9987 | 3.3978 | 4.0924 | 4.3604 | 4.4267 | 4.5934 | 4.4477 | 3.577 | 10.1063/1.118188
CdAs2 | mp-471 | 609931 | 0.1981 | 0.1948 | 0.3264 | 0.3209 | 0.2695 | 0.8017 | 0.7499 | 0.4277 | 0.892 | 0.5292 | 0.9894 | 1.1148 | 1.0991 | 1.5517 | 1.1656 | 0.995
CdGa2S4 | mp-4452 | 31354 | 1.8491 | 1.8222 | 2.0751 | 2.0444 | 1.9711 | 2.895 | 2.8824 | 2.3861 | 3.1513 | 2.4714 | 3.1494 | 3.4544 | 3.5529 | 3.6592 | 3.706 | 3.31 | 10.1016/0022-3697(93)90124-A
CdGa2Se4 | mp-3772 | 30908 | 1.2978 | 1.1609 | 1.5351 | 1.3991 | 1.4292 | 2.4134 | 2.269 | 1.8304 | 2.5437 | 1.9018 | 2.4736 | 2.7635 | 2.74 | 3.0549 | 2.9216 | 2.162 | 10.1002/pssa.200406870
CdGa2Te4 | mp-13949 | 25646 | 1.1723 | 0.8806 | 1.3541 | 1.0669 | 1.2707 | 1.9507 | 1.6334 | 1.5808 | 2.0952 | 1.5873 | 2.1688 | 2.2413 | 2.3245 | 2.7565 | 2.4371 | 1.445 | 10.1063/1.1845582
CdGeAs2 | mp-4953 | 42098 | 0.237 | 0.1819 | 0.1454 | 0.178 | 0.2099 | 0.1547 | 0.0934 | 0.0027 | 0.6691 | 0.015 | 0.6129 | 0.8702 | 0.807 | 1.1784 | 0.9544 | 0.673
CdGeP2 | mp-3668 | 100467 | 0.751 | 0.7466 | 0.9457 | 0.9387 | 0.8775 | 1.3468 | 1.3419 | 1.1537 | 1.7988 | 1.199 | 1.8354 | 2.0316 | 2.0684 | 2.4545 | 2.2114 | 1.73
CdI2 | mp-567259 | 43852 | 2.174 | 1.8744 | 2.369 | 2.0763 | 2.2875 | 3.2791 | 2.9566 | 2.6832 | 3.2785 | 2.7235 | 3.3319 | 3.5477 | 3.5622 | 3.8254 | 3.5861 | 3.4729
CdIn2S4 | mp-559200 | 252372 | 0.9323 | 0.9328 | 1.2033 | 1.2027 | 1.0815 | 1.9327 | 1.9454 | 1.4718 | 2.4386 | 1.6561 | 2.2522 | 2.5834 | 2.6055 | 2.8818 | 2.8195 | 2.44 | 10.1143/JJAP.19.103
CdIn2Se4 | mp-568032 | 151953 | 0.7914 | 0.674 | 1.0129 | 0.8945 | 0.9104 | 1.8353 | 1.711 | 1.2525 | 1.8766 | 1.3274 | 1.873 | 2.0862 | 2.1091 | 2.4251 | 2.2611 | 1.55
CdIn2Se4 | mp-22304 | 151954 | 0.7542 | 0.6242 | 0.9841 | 0.8547 | 0.8749 | 1.8888 | 1.7511 | 1.2496 | 1.8791 | 1.3081 | 1.8293 | 2.0479 | 2.053 | 2.4172 | 2.2543 | 1.46 | 10.1088/0953-8984/2/28/003
CdP4 | mp-7904 | 25605 | 0.2349 | 0.2343 | 0.3312 | 0.324 | 0.2495 | 1.0888 | 1.1044 | 0.4487 | 0.6939 | 0.5188 | 0.9183 | 0.9098 | 1.002 | 1.5313 | 1.1319 | 1.15
CdS | mp-672 | 154186 | 0.9595 | 0.9444 | 1.2382 | 1.2237 | 1.0978 | 2.7441 | 2.7187 | 1.65 | 2.6324 | 1.5918 | 2.2922 | 2.5945 | 2.7283 | 2.9064 | 3.0772 | 2.482
CdSb | mp-1321 | 52830 | 0.1212 | 0.098 | 0.2127 | 0.1872 | 0.1688 | 0.5698 | 0.5418 | 0.3115 | 0.5885 | 0.2188 | 0.7056 | 0.774 | 0.7611 | 1.2715 | 0.858 | 0.459
CdSb2Se3Br2 | mp-567556 | 159464 | 0.9783 | 0.9263 | 1.0817 | 1.0279 | 1.0147 | 1.5154 | 1.4497 | 1.2718 | 1.5222 | 1.2355 | 1.689 | 1.7474 | 1.8297 | 2.2876 | 2.0491 | 1.4 | 10.1021/cm701995d
CdSe | mp-2691 | 187310 | 0.4646 | 0.3423 | 0.7493 | 0.6308 | 0.6162 | 2.1115 | 1.9696 | 1.1162 | 1.9986 | 1.071 | 1.7206 | 2.0384 | 2.0453 | 2.3249 | 2.3368 | 1.74
CdSe | mp-1070 | 415785 | 0.4813 | 0.3597 | 0.7668 | 0.6488 | 0.6371 | 2.0827 | 1.9411 | 1.128 | 2.0196 | 1.0953 | 1.735 | 2.0546 | 2.0621 | 2.32 | 2.3311 | 1.732
CdSiAs2 | mp-3078 | 22187 | 0.6612 | 0.612 | 0.8611 | 0.8129 | 0.7982 | 1.0603 | 1.0033 | 1.0616 | 1.6693 | 1.1945 | 1.6877 | 1.8166 | 1.8186 | 1.8961 | 1.8503 | 1.55
CdSiP2 | mp-4666 | 23696 | 1.2179 | 1.2152 | 1.3453 | 1.3419 | 1.2302 | 2.408 | 2.4046 | 1.5883 | 1.9645 | 1.5799 | 1.98 | 2.0023 | 2.0697 | 2.1933 | 1.9271 | 2.085
CdSnAs2 | mp-3829 | 44258 | 0.109 | 0.0759 | 0.1064 | 0.0742 | 0.1074 | 0.1382 | 0.0576 | 0.0989 | 0.5081 | 0.101 | 0.4349 | 0.6631 | 0.6027 | 0.9611 | 0.728 | 0.26
CdSnO3 | mp-754329 | 181930 | 1.0345 | 1.0337 | 1.1733 | 1.1682 | 1.0723 | 2.1407 | 2.1704 | 1.8477 | 2.9323 | 1.6121 | 2.712 | 3.5088 | 4.0859 | 3.4141 | 4.8137 | 3.1 | 10.1021/cm049249w
CdSnP2 | mp-5213 | 44257 | 0.3688 | 0.3613 | 0.5777 | 0.5686 | 0.49 | 1.1193 | 1.1112 | 0.7726 | 1.404 | 0.8326 | 1.3881 | 1.5709 | 1.5902 | 1.9642 | 1.7211 | 1.2343
CdTe | mp-406 | 161693 | 0.5501 | 0.2732 | 0.7906 | 0.5208 | 0.6805 | 1.7117 | 1.3965 | 1.0571 | 1.7669 | 1.0377 | 1.6506 | 1.8908 | 1.8665 | 2.2386 | 2.0641 | 1.475
CrSi2 | mp-1222 | 161434 | 0.3877 | 0.3836 | 0.4452 | 0.4238 | 0.4195 | 0.3033 | 0.3339 | 0.5957 | 0.6337 | 0.7351 | 1.4963 | 1.8784 | 1.1611 | 2.1083 | 0.0732 | 0.35 | 10.1063/1.340078
Cs2AgBiBr6 | mp-1078250 | 291597 | 1.2486 | 1.1062 | 1.421 | 1.2658 | 1.3262 | 2.4995 | 2.0713 | 1.7913 | 2.2981 | 1.5618 | 2.3212 | 2.6135 | 2.7145 | 2.915 | 3.0564 | 2.19 | 10.1021/acs.chemmater.5b04231
Cs2AgBiCl6 | mp-1078258 | 291598 | 1.7366 | 1.5276 | 1.9409 | 1.7083 | 1.8263 | 3.1908 | 2.5182 | 2.2581 | 2.9097 | 2.1771 | 3.0095 | 3.3609 | 3.6111 | 3.6381 | 4.0776 | 2.77 | 10.1021/acs.chemmater.5b04231
Cs2AgVS4 | mp-8684 | 50460 | 1.317 | 1.3151 | 1.3896 | 1.383 | 1.3577 | 1.312 | 1.3091 | 1.4265 | 1.7187 | 1.6085 | 2.4087 | 2.5922 | 2.8282 | 3.025 | 3.1154 | 1.77 | 10.1002/(SICI)1521-3749(199808)624:8<1285::AID-ZAAC1285>3.0.CO;2-5
Cs2Au2Br6 | mp-569548 | 170696 | 0.8863 | 0.8404 | 0.8848 | 0.8306 | 0.8854 | 0.7133 | 0.6963 | 0.8689 | 0.8056 | 1.0273 | 1.3877 | 1.4424 | 1.6593 | 1.962 | 2.0808 | 1.6 | 10.1103/PhysRevB.59.7925
Cs2Au2Cl6 | mp-23484 | 6061 | 1.0879 | 1.0046 | 1.0757 | 0.9821 | 1.0858 | 0.7778 | 0.731 | 1.029 | 0.8964 | 1.2332 | 1.7136 | 1.8276 | 2.1697 | 2.3133 | 2.694 | 2.04 | 10.1103/PhysRevB.59.7925
Cs2Au2I6 | mp-28453 | 59269 | 0.7777 | 0.6716 | 0.8164 | 0.7052 | 0.8087 | 0.6924 | 0.5936 | 0.8112 | 0.7682 | 0.9496 | 1.2059 | 1.2038 | 1.3365 | 1.7614 | 1.6398 | 1.31 | 10.1103/PhysRevB.59.7925
Cs2Cd3Te4 | mp-567386 | 90369 | 1.5361 | 1.3013 | 1.7635 | 1.5349 | 1.6464 | 2.7279 | 2.5072 | 2.056 | 2.645 | 2.0833 | 2.554 | 2.6985 | 2.7029 | 2.8533 | 2.6412 | 2.48 | 10.1021/ic001346d
Cs2Hg3I8 | mp-540574 | 4074 | 1.706 | 1.4194 | 1.8894 | 1.6073 | 1.8098 | 2.5708 | 2.2388 | 2.1157 | 2.6345 | 2.0542 | 2.8108 | 3.0122 | 3.1073 | 3.3358 | 3.4002 | 2.56 | 10.1021/cg800054x
Cs2SnBr6 | mp-641923 | 158957 | 0.9992 | 0.9154 | 1.2207 | 1.127 | 1.1398 | 1.6735 | 1.577 | 1.4507 | 2.1877 | 1.4859 | 2.2703 | 2.5153 | 2.7078 | 2.9569 | 3.0636 | 2.7 | 10.1021/acs.jpcc.6b02175
Cs2SnCl6 | mp-608555 | 9023 | 2.7062 | 2.6843 | 2.9652 | 2.9353 | 2.8851 | 3.3712 | 3.3481 | 3.19 | 4.2445 | 3.3761 | 4.3276 | 4.7461 | 5.1172 | 4.7246 | 5.6172 | 3.9 | 10.1021/acs.jpcc.6b02175
Cs2TeBr6 | mp-23405 | 65058 | 1.8691 | 1.7894 | 1.9714 | 1.8949 | 1.9252 | 2.4041 | 2.2318 | 2.1657 | 2.4367 | 2.0918 | 2.5911 | 2.6274 | 2.8381 | 3.2021 | 3.2482 | 2.2 | 10.1134/S0020168511010109
Cs2TeI6 | mp-540957 | 38105 | 1.2108 | 0.9828 | 1.3397 | 1.1089 | 1.2742 | 1.7154 | 1.4508 | 1.5491 | 1.6927 | 1.4937 | 1.854 | 1.8357 | 1.9609 | 2.4233 | 2.2291 | 1.52 | 10.1134/S0020168511010109
Cs2TiAg2S4 | mp-10488 | 280645 | 1.4655 | 1.4622 | 1.5621 | 1.5573 | 1.506 | 1.837 | 1.8337 | 1.6588 | 1.9342 | 1.7618 | 2.3893 | 2.5317 | 2.6915 | 3.0356 | 3.0243 | 2.44 | 10.1021/ic001346d
Cs3Bi2Br9 | mp-27544 | 1142 | 2.3974 | 1.817 | 2.545 | 1.9283 | 2.4718 | 3.094 | 2.06 | 2.7526 | 3.1749 | 2.6868 | 3.2747 | 3.3579 | 3.5866 | 3.8108 | 3.9234 | 2.5 | 10.1134/S0020168511010109
Cs3Bi2I9 | mp-624214 | 23124 | 1.9755 | 1.6221 | 2.0952 | 1.7353 | 2.0303 | 2.6291 | 1.8358 | 2.2889 | 2.576 | 2.2005 | 2.7092 | 2.7135 | 2.8586 | 3.3284 | 3.1479 | 1.8 | 10.1134/S0020168511010109
Cs3Sb | mp-10378 | 53243 | 0.6122 | 0.4957 | 0.842 | 0.728 | 0.7373 | 1.6412 | 1.5124 | 1.145 | 1.6314 | 1.2032 | 1.4121 | 1.41 | 1.4371 | 1.8921 | 1.437 | 1.6
Cs3Sb2Br9 | mp-579560 | 39824 | 1.5208 | 1.4186 | 1.6027 | 1.5006 | 1.5484 | 2.0707 | 1.7612 | 1.8184 | 2.0642 | 1.7434 | 2.1795 | 2.2202 | 2.4125 | 2.7194 | 2.7728 | 2.3 | 10.1134/S0020168511010109
Cs3Sb2I9 | mp-23029 | 84989 | 1.5378 | 1.424 | 1.6134 | 1.5073 | 1.5594 | 2.1845 | 2.0107 | 1.8408 | 2.0278 | 1.7775 | 2.1488 | 2.1287 | 2.2696 | 2.7656 | 2.5632 | 1.89 | 10.1134/S0020168511010109
CsAu | mp-2667 | 58427 | 0.8322 | 0.81 | 0.9043 | 0.8807 | 0.8244 | 1.7808 | 1.7337 | 1.1504 | 1.1423 | 1.5391 | 1.044 | 0.6972 | 1.0279 | 1.6085 | 1.5494 | 2.5
CsLaHgSe3 | mp-11124 | 281441 | 1.3651 | 1.2621 | 1.5678 | 1.4628 | 1.4688 | 1.2799 | 1.0484 | 1.8409 | 2.3937 | 1.7472 | 2.4059 | 2.5921 | 2.605 | 2.8076 | 2.6386 | 2.46 | 10.1021/ic020733f
CsPbBr3 | mp-567629 | 97851 | 1.6495 | 0.6648 | 1.8012 | 0.8136 | 1.6986 | 3.0228 | 1.7127 | 2.1734 | 2.5816 | 2.1247 | 2.42 | 2.4103 | 2.6772 | 3.046 | 3.2024 | 2.32 | 10.1021/acs.jpclett.5b00968
CsSnBr3 | mp-27214 | 4071 | 0.2963 | 0.0484 | 0.3586 | 0.0239 | 0.2776 | 1.4208 | 0.9917 | 0.6964 | 0.8603 | 0.5739 | 0.7546 | 0.6866 | 0.9197 | 1.2973 | 1.3901 | 1.75 | 10.1039/c5ra22317b
CsSnCl3 | mp-27394 | 14199 | 2.7261 | 2.6733 | 2.8522 | 2.8025 | 2.7583 | 3.9339 | 3.7876 | 3.075 | 3.3928 | 3.1935 | 3.6231 | 3.6123 | 4.0186 | 4.1846 | 4.5097 | 2.8 | 10.1039/c5ra22317b
CsSnI3 | mp-568570 | 69996 | 0.4832 | 0.1819 | 0.505 | 0.2204 | 0.4542 | 1.2263 | 0.8473 | 0.8361 | 0.8644 | 0.6041 | 0.8412 | 0.7442 | 0.928 | 1.4134 | 1.3023 | 1.31 | 10.1039/c5ra22317b
CsYCdSe3 | mp-11116 | 281433 | 1.9754 | 1.866 | 2.2203 | 2.1113 | 2.0956 | 2.9661 | 2.8401 | 2.5378 | 3.0209 | 2.6611 | 3.1563 | 3.2839 | 3.3687 | 3.7281 | 3.4787 | 2.48 | 10.1021/ic020733f
CsYHgSe3 | mp-11123 | 281440 | 1.3336 | 1.2408 | 1.5331 | 1.4396 | 1.4307 | 2.377 | 2.2603 | 1.7837 | 2.3349 | 1.7627 | 2.4269 | 2.6455 | 2.6408 | 3.0119 | 2.7585 | 2.54 | 10.1021/ic020733f
CsYZnSe3 | mp-574620 | 280847 | 1.968 | 1.8706 | 2.1561 | 2.06 | 2.0582 | 2.9134 | 2.7999 | 2.4547 | 2.9165 | 2.5963 | 3.0777 | 3.2109 | 3.2952 | 3.6702 | 3.4291 | 2.29 | 10.1021/ic011200u
Cu2CdGeS4 | mp-13982 | 26150 | 0.5212 | 0.5162 | 0.6555 | 0.6438 | 0.5861 | 1.6729 | 1.6631 | 1.0955 | 1.3393 | 0.8874 | 1.9127 | 2.4738 | 2.4314 | 2.5659 | 2.6434 | 2.05 | 10.1016/S0925-8388(01)01987-9
Cu2CdGeSe4 | mp-10967 | 95235 | 0 | 0.0003 | 0 | 0.0031 | 0 | 0.7647 | 0.7004 | 0.3166 | 0.5984 | 0.108 | 0.9973 | 1.4846 | 1.3567 | 1.5723 | 1.5143 | 1.2 | 10.1016/S0022-0248(99)00468-6
Cu2GeS3 | mp-15252 | 85138 | 0.238 | 0.2341 | 0.3127 | 0.3004 | 0.2789 | 0.8556 | 0.8483 | 0.648 | 0.7767 | 0.4589 | 1.4112 | 1.9268 | 1.8978 | 1.9736 | 2.0753 | 1.53 | 10.1002/pssc.201600199
Cu2GeSe3 | mp-4728 | 160386 | 0 | 0 | 0 | 0 | 0 | 0 | 0 | 0 | 0 | 0 | 0 | 0 | 0 | 0 | 0 | 0.818 | 10.1002/pssb.201700332
Cu2GeSe3 | mp-677105 | 192171 | 0 | 0 | 0.0135 | 0 | 0 | 0.1925 | 0.1767 | 0.122 | 0.1516 | 0.0737 | 0.4524 | 0.7536 | 0.6966 | 0.8502 | 0.781 | 0.78 | 10.7567/JJAP.53.05FW06
Cu2O | mp-361 | 172174 | 0.532 | 0.4472 | 0.5285 | 0.4229 | 0.4917 | 0.756 | 0.672 | 0.7625 | 0.7726 | 0.7729 | 2.0179 | 2.6314 | 3.0611 | 2.6593 | 3.5065 | 2.17
Cu2S | mp-618991 | 16550 | 0.0457 | 0.0284 | 0.106 | 0.0803 | 0.0613 | 1.0672 | 1.0431 | 0.5541 | 0.7474 | 0.378 | 1.2545 | 1.7585 | 1.7128 | 1.8735 | 1.8662 | 1.04 | 10.1103/PhysRevB.96.054108
Cu2S | mp-553942 | 20560 | 0 | 0 | 0 | 0 | 0 | 0.0965 | 0.0351 | 0 | 0 | 0.0563 | 0 | 0.3895 | 0.1946 | 0.0059 | 0.0174 | 1.21
Cu2Se | mp-16366 | 56025 | 0 | 0 | 0 | 0 | 0 | 0.3355 | 0.2608 | 0.0001 | 0.0001 | 0 | 0 | 0.7141 | 0.43 | 0.6761 | 0.5848 | 1.2
Cu2SnS3 | mp-10519 | 91762 | 0.1187 | 0.1148 | 0.1351 | 0.1293 | 0.1244 | 0.4897 | 0.488 | 0.0944 | 0.349 | 0.2099 | 0.8912 | 1.3338 | 1.311 | 1.4486 | 1.4865 | 0.86 | 10.1002/pssc.201600199
Cu2SnSe3 | mp-11658 | 97966 | 0.0863 | 0.0968 | 0.0862 | 0.0946 | 0.0862 | 0.1031 | 0.1044 | 0.0831 | 0.0847 | 0.0912 | 0.3435 | 0.7578 | 0.6419 | 0.8284 | 0.7203 | 0.843 | 10.1063/1.1383984
Cu2Te | mp-1861 | 77055 | 0 | 0 | 0 | 0 | 0 | 0 | 0 | 0 | 0 | 0 | 0 | 0 | 0 | 0 | 0 | 0.9 | 10.1016/j.tsf.2011.04.027
Cu2ZnGeSe4 | mp-10824 | 93409 | 0 | 0.0748 | 0 | 0.0694 | 0 | 0.6532 | 0.5923 | 0.2811 | 0.5482 | 0.0654 | 0.9732 | 1.4354 | 1.3402 | 1.5906 | 1.5315 | 1.29 | 10.1016/0025-5408(77)90150-7
Cu2ZnSiS4 | mp-977414 | 261367 | 1.1863 | 1.183 | 1.2952 | 1.2876 | 1.2296 | 2.3222 | 2.3163 | 1.7379 | 1.9258 | 1.5981 | 2.581 | 3.0924 | 3.0302 | 3.2481 | 3.1899 | 2.97 | 10.1063/1.3490219
Cu2ZnSnS4 | mp-1025500 | 184478 | 0.3614 | 0.3441 | 0.4889 | 0.4631 | 0.4144 | 1.5156 | 1.4942 | 0.9723 | 1.1632 | 0.7568 | 1.7464 | 2.3008 | 2.2472 | 2.392 | 2.4774 | 1.51 | 10.1016/S1001-0521(07)60096-5
Cu3AsS4 | mp-3345 | 413350 | 0.1734 | 0.1701 | 0.2532 | 0.238 | 0.2208 | 0.6365 | 0.6304 | 0.5479 | 0.6454 | 0.3846 | 1.3577 | 1.8159 | 1.8003 | 1.9936 | 1.9748 | 1.24
Cu3AsSe4 | mp-675626 | 610361 | 0 | 0 | 0 | 0 | 0 | 0 | 0 | 0 | 0 | 0 | 0.3545 | 0.7353 | 0.6461 | 0.7817 | 0.6365 | 0.88
Cu3PS4 | mp-3934 | 412240 | 1.1608 | 1.1584 | 1.2465 | 1.2322 | 1.1983 | 1.8497 | 1.8522 | 1.6381 | 1.6345 | 1.562 | 2.5238 | 2.9167 | 2.9487 | 3.102 | 3.0606 | 2.35
Cu3PSe4 | mp-5756 | 95412 | 0.1783 | 0.1469 | 0.2874 | 0.2537 | 0.241 | 0.8584 | 0.813 | 0.6484 | 0.8246 | 0.5408 | 1.3545 | 1.7145 | 1.684 | 1.9815 | 1.7931 | 1.4 | 10.1063/1.3656760
Cu3SbS4 | mp-5702 | 412239 | 0 | 0.025 | 0 | 0.043 | 0 | 0.308 | 0.2803 | 0.1631 | 0.2338 | 0.0001 | 0.8774 | 1.3623 | 1.2948 | 1.5173 | 1.4943 | 0.88 | 10.1002/aenm.201200538
Cu3SbSe4 | mp-9814 | 400652 | 0 | 0 | 0 | 0 | 0 | 0 | 0 | 0 | 0 | 0 | 0.2789 | 0.6922 | 0.5669 | 0.7189 | 0.5945 | 0.29 | 10.1039/C4TA01957A
CuAlO2 | mp-3748 | 60844 | 1.9635 | 1.9577 | 1.9311 | 1.9204 | 1.9079 | 2.4866 | 2.4844 | 2.1749 | 1.9805 | 2.1961 | 3.4878 | 4.1766 | 4.7267 | 4.1964 | 5.2703 | 2.99 | 10.1063/1.2200398
CuAlS2 | mp-4979 | 42124 | 1.787 | 1.7774 | 1.8931 | 1.8802 | 1.8127 | 3.1858 | 3.1736 | 2.4054 | 2.4729 | 2.3597 | 3.2751 | 3.7013 | 3.6113 | 3.6193 | 3.7907 | 3.45 | 10.1016/j.optcom.2007.11.031
CuAlSe2 | mp-8016 | 28734 | 0.9955 | 0.9707 | 1.1537 | 1.1316 | 1.0721 | 2.2433 | 2.2101 | 1.6073 | 1.8762 | 1.538 | 2.4293 | 2.9965 | 2.713 | 2.8755 | 2.6497 | 2.68
CuBiP2Se6 | mp-569715 | 195341 | 0.7234 | 0.5446 | 0.8243 | 0.6244 | 0.7731 | 1.3213 | 0.9889 | 1.0006 | 1.1241 | 1.021 | 1.8731 | 2.1638 | 2.0743 | 2.4317 | 2.0079 | 1.2 | 10.1021/ic050357%2B
CuBr | mp-22913 | 78274 | 0.2944 | 0.2576 | 0.4787 | 0.4468 | 0.3645 | 2.8695 | 2.8243 | 1.2934 | 1.4723 | 0.743 | 2.175 | 3.1132 | 3.0182 | 2.7947 | 3.3187 | 3.0726
CuBS2 | mp-12954 | 156413 | 1.6081 | 1.6049 | 1.6828 | 1.6759 | 1.5995 | 2.9066 | 2.9025 | 1.9609 | 2.06 | 1.9159 | 2.7299 | 3.0606 | 3.0026 | 3.0143 | 3.162 | 3.61 | 10.1016/j.matlet.2006.09.018
CuCl | mp-22914 | 78270 | 0.3877 | 0.3247 | 0.5351 | 0.4676 | 0.4219 | 3.0999 | 3.033 | 1.4217 | 1.5355 | 0.8146 | 2.3529 | 3.37 | 3.5391 | 2.9359 | 3.9738 | 3.399
CuGaO2 | mp-4280 | 60846 | 0.9641 | 0.9594 | 0.9457 | 0.938 | 0.9175 | 1.5937 | 1.5901 | 1.1936 | 1.0711 | 1.1963 | 2.4138 | 3.123 | 3.8303 | 3.1094 | 4.4961 | 2.55 | 10.1021/jp2087225
CuGaS2 | mp-5238 | 66864 | 0.7729 | 0.7675 | 0.8927 | 0.881 | 0.8289 | 1.9238 | 1.9159 | 1.42 | 1.6317 | 1.227 | 2.2121 | 2.824 | 2.7497 | 2.8476 | 2.9561 | 2.51
CuGaSe2 | mp-4840 | 42097 | 0.0519 | 0.0118 | 0.2107 | 0.1724 | 0.1441 | 1.0868 | 1.0398 | 0.6352 | 0.9613 | 0.451 | 1.3525 | 1.9012 | 1.7326 | 1.9425 | 1.8686 | 1.695
CuGaTe2 | mp-3839 | 74456 | 0.4515 | 0.2638 | 0.5947 | 0.4147 | 0.5368 | 1.2249 | 1.0054 | 0.9316 | 1.2841 | 0.7592 | 1.6358 | 2.0602 | 1.8853 | 2.2077 | 1.929 | 1.227
CuI | mp-22895 | 33724 | 1.0071 | 0.8345 | 1.1764 | 1.0155 | 1.0654 | 3.1398 | 2.9245 | 1.8609 | 2.1163 | 1.4897 | 2.6376 | 3.3335 | 3.0836 | 3.2784 | 3.214 | 3.118
CuInS2 | mp-22736 | 186714 | 0.1955 | 0.1822 | 0.3222 | 0.3015 | 0.2446 | 1.5481 | 1.5309 | 0.8304 | 0.9757 | 0.603 | 1.6119 | 2.1918 | 2.1142 | 2.1832 | 2.2588 | 1.53
CuInSe2 | mp-22811 | 252780 | 0.031 | 0.0194 | 0.0321 | 0.0209 | 0.032 | 0.8796 | 0.8253 | 0.2666 | 0.5119 | 0.0595 | 0.9516 | 1.463 | 1.3037 | 1.5428 | 1.4451 | 1.0386
CuInTe2 | mp-22261 | 74460 | 0 | 0.0203 | 0.1287 | 0.0212 | 0.0609 | 0.78 | 0.5462 | 0.3929 | 0.7069 | 0.2464 | 1.0094 | 1.3466 | 1.2138 | 1.5842 | 1.3091 | 1.057 | 10.1016/j.matchemphys.2014.05.012
CuLaO2 | mp-20072 | 18102 | 2.4819 | 2.5223 | 2.5317 | 2.455 | 2.4653 | 1.8829 | 1.7276 | 3.0319 | 2.6242 | 2.8299 | 3.8653 | 4.1885 | 4.5208 | 4.4532 | 5.0144 | 2.34 | 10.1016/j.ijhydene.2005.08.015
CuSbSe2 | mp-20331 | 418754 | 0.5305 | 0.464 | 0.5861 | 0.5212 | 0.5451 | 1.1111 | 0.9743 | 0.7767 | 0.81 | 0.6882 | 1.3037 | 1.5258 | 1.4432 | 1.9219 | 1.4693 | 1.04
CuScO2 | mp-4636 | 55689 | 2.4246 | 2.4075 | 2.4214 | 2.3996 | 2.3839 | 3.0968 | 3.1059 | 2.6225 | 2.4297 | 2.6667 | 3.9381 | 4.586 | 5.1118 | 4.6449 | 5.7476 | 3.3 | 10.1016/S1466-6049(01)00006-X
CuTaN2 | mp-8927 | 71136 | 0.8705 | 0.7577 | 0.9631 | 0.8403 | 0.8851 | 1.1776 | 1.0078 | 1.3117 | 1.5631 | 1.2481 | 2.0516 | 2.4845 | 2.554 | 2.7085 | 2.8813 | 1.5 | 10.1039/C3EE40621K
FeP2 | mp-20027 | 15027 | 0.3064 | 0.3024 | 0.3864 | 0.3399 | 0.3384 | 0.2006 | 0.1372 | 0.6643 | 0.9026 | 0.8329 | 1.8228 | 2.4847 | 1.8231 | 2.2775 | 1.1165 | 0.37 | 10.1088/0031-8949/4/3/010
FeS2 | mp-226 | 109377 | 0.5864 | 0.5778 | 0.6432 | 0.5981 | 0.5974 | 0.7947 | 0.7395 | 0.9964 | 1.3026 | 1.1537 | 2.2161 | 3.0647 | 2.5734 | 3.0425 | 2.3256 | 0.95 | 10.1016/S0927-0248(01)00053-8
Ga2S3 | mp-539 | 409550 | 1.6933 | 1.6917 | 1.9212 | 1.9069 | 1.8222 | 2.4921 | 2.4907 | 2.2595 | 2.9723 | 2.3499 | 3.0563 | 3.358 | 3.4687 | 3.6298 | 3.6478 | 3.44 | 10.1063/1.1609254
GaAs | mp-2534 | 107946 | 0.3338 | 0.2225 | 0.5676 | 0.4572 | 0.5012 | 0.8615 | 0.7412 | 0.7595 | 1.5485 | 0.8031 | 1.4624 | 1.7915 | 1.6867 | 2.0736 | 1.8455 | 1.51914
GaN | mp-804 | 157398 | 1.8714 | 1.8681 | 1.8661 | 1.8625 | 1.8188 | 2.7632 | 2.7568 | 2.5766 | 3.1633 | 2.2321 | 3.1466 | 3.6284 | 4.0353 | 3.8282 | 4.6283 | 3.503
GaP | mp-2490 | 77087 | 1.4911 | 1.462 | 1.6436 | 1.6139 | 1.5121 | 2.3918 | 2.3625 | 1.8354 | 2.3194 | 1.8833 | 2.3006 | 2.3098 | 2.4536 | 2.9342 | 2.7437 | 2.35
GaS | mp-2507 | 173940 | 1.411 | 1.4095 | 1.5921 | 1.5826 | 1.4755 | 2.3656 | 2.3638 | 1.8084 | 2.2425 | 1.8521 | 2.3267 | 2.3319 | 2.5811 | 2.9783 | 2.9671 | 2.54 | 10.1063/1.2358192
GaSb | mp-1156 | 635318 | 0 | 0 | 0.1636 | 0 | 0.1165 | 0.1817 | 0 | 0.2481 | 0.8829 | 0.1604 | 0.9615 | 1.1311 | 1.1295 | 1.5532 | 1.2222 | 0.822
GaSe | mp-1943 | 63122 | 0.7037 | 0.6794 | 0.9449 | 0.9163 | 0.8463 | 1.6381 | 1.6112 | 1.1984 | 1.8903 | 1.3012 | 1.847 | 1.9043 | 2.0786 | 2.4642 | 2.3179 | 2.103
GaTe | mp-542812 | 8249 | 0.7921 | 0.7322 | 0.9465 | 0.8826 | 0.8715 | 1.4658 | 1.4031 | 1.1262 | 1.4618 | 1.1525 | 1.6191 | 1.6985 | 1.745 | 2.186 | 1.8977 | 1.799
Ge | mp-32 | 184252 | 0 | 0 | 0.1097 | 0.0141 | 0.0686 | 0.1499 | 0.0525 | 0.1868 | 0.8173 | 0.1389 | 0.863 | 0.9817 | 1.0919 | 1.4781 | 1.4793 | 0.744
GeAs | mp-9548 | 86361 | 0.3901 | 0.3875 | 0.4927 | 0.4826 | 0.4396 | 0.838 | 0.8656 | 0.5785 | 0.8384 | 0.6102 | 0.9622 | 1.0314 | 1.0575 | 1.4144 | 1.2108 | 0.65 | 10.1103/PhysRevB.3.2581
GeAs2 | mp-17524 | 23872 | 0.4719 | 0.4674 | 0.5852 | 0.5754 | 0.5189 | 0.9955 | 0.9887 | 0.7267 | 1.0015 | 0.7832 | 1.1426 | 1.1973 | 1.2274 | 1.694 | 1.3326 | 1.06 | 10.1103/PhysRevB.3.2581
GeO2 | mp-470 | 92551 | 1.7729 | 1.7735 | 1.8847 | 1.8696 | 1.8332 | 1.9912 | 1.9914 | 2.6558 | 3.9932 | 2.4683 | 3.8637 | 4.9897 | 6.0532 | 4.5883 | 6.7994 | 5.35
GeSe | mp-700 | 41738 | 0.5885 | 0.565 | 0.6439 | 0.6206 | 0.5882 | 1.2552 | 1.1989 | 0.9177 | 1.0094 | 0.777 | 1.1342 | 1.121 | 1.2117 | 1.7193 | 1.3709 | 1.075
HfNBr | mp-568346 | 95720 | 1.9549 | 1.9368 | 2.0859 | 2.0636 | 2.0027 | 2.1885 | 2.1624 | 2.332 | 3.1502 | 2.4344 | 3.2109 | 3.5777 | 3.717 | 3.911 | 4.0414 | 3.1 | 10.1021/ic401548a
HfO2 | mp-352 | 173158 | 3.8627 | 3.837 | 4.0349 | 4.006 | 3.9404 | 4.1375 | 4.1037 | 4.4844 | 5.6938 | 4.445 | 5.6162 | 6.2414 | 6.8973 | 6.3287 | 7.4767 | 5.5 | 10.1016/j.tsf.2004.01.110
HfS2 | mp-985829 | 601164 | 0.8427 | 0.8049 | 0.9982 | 0.9597 | 0.9094 | 1.3071 | 1.2994 | 1.054 | 1.6361 | 1.2721 | 1.8134 | 1.9277 | 2.0072 | 2.3659 | 2.069 | 1.96 | 10.1016/0022-3697(65)90043-0
HfSe2 | mp-985831 | 195308 | 0.3544 | 0.1719 | 0.4676 | 0.2873 | 0.3982 | 0.8297 | 0.6778 | 0.6666 | 1.0607 | 0.746 | 1.1594 | 1.2436 | 1.2648 | 1.7561 | 1.3248 | 1.13 | 10.1016/0022-3697(65)90043-0
Hg2I2 | mp-22859 | 262368 | 1.5442 | 1.4468 | 1.6659 | 1.5813 | 1.6104 | 2.0378 | 1.9272 | 1.7744 | 2.0873 | 1.8622 | 2.481 | 2.5984 | 2.7092 | 3.0388 | 2.8767 | 3 | 10.1201/9781420050196
Hg4As2CdI4 | mp-570838 | 416973 | 0.6379 | 0.4916 | 0.8416 | 0.6863 | 0.7711 | 1.1146 | 0.9075 | 1.0241 | 1.7452 | 0.8375 | 1.7683 | 2.0622 | 2.0365 | 2.0049 | 1.8063 | 1.45 | 10.1016/j.jssc.2006.11.018
HgGa2S4 | mp-4809 | 67220 | 1.5612 | 1.542 | 1.7764 | 1.7516 | 1.6707 | 2.6836 | 2.6608 | 2.0378 | 2.7581 | 2.0507 | 2.8061 | 3.1025 | 3.1902 | 3.204 | 3.446 | 2.79
HgGa2Se4 | mp-4730 | 83712 | 0.9186 | 0.7889 | 1.13 | 1.0006 | 1.0347 | 1.9474 | 1.8028 | 1.3723 | 2.0056 | 1.3695 | 2.0233 | 2.2967 | 2.2827 | 2.6243 | 2.4851 | 1.99
HgI2 | mp-23192 | 181575 | 1.0047 | 0.7181 | 1.1999 | 0.9117 | 1.1127 | 1.9589 | 1.6508 | 1.4431 | 1.9937 | 1.3398 | 2.1147 | 2.3228 | 2.3876 | 2.7184 | 2.5648 | 2.397
HgIn2Se4 | mp-20731 | 25649 | 0.4628 | 0.3414 | 0.6815 | 0.5608 | 0.5783 | 1.5896 | 1.453 | 0.9255 | 1.521 | 0.9237 | 1.5003 | 1.7216 | 1.7234 | 2.0884 | 1.9339 | 1.16
HgIn2Te4 | mp-19765 | 25652 | 0.589 | 0.3101 | 0.7649 | 0.4903 | 0.6761 | 1.4058 | 1.0959 | 0.9353 | 1.3922 | 0.8735 | 1.486 | 1.6427 | 1.6248 | 2.0645 | 1.7541 | 0.9
HgO | mp-1224 | 14124 | 1.1805 | 1.1558 | 1.239 | 1.1967 | 1.2048 | 1.3076 | 1.2906 | 1.5159 | 1.7961 | 1.4734 | 2.3374 | 2.6258 | 3.0353 | 3.016 | 3.5848 | 1.9 | 10.1103/PhysRevB.71.235109
HgS | mp-634 | 81923 | 1.382 | 1.3518 | 1.5492 | 1.5057 | 1.4628 | 2.2241 | 2.2052 | 1.7262 | 2.2861 | 1.7312 | 2.5463 | 2.7804 | 2.8883 | 3.1717 | 3.1116 | 2.03
HgS | mp-1123 | 81917 | 0 | 0.1107 | 0 | 0.1149 | 0 | 0.8308 | 0.8153 | 0 | 0.6779 | 0 | 0.4989 | 0.7995 | 0.8914 | 1.1089 | 1.2342 | 0.54
HgSnO3 | mp-13554 | 260029 | 0 | 0.1286 | 0.031 | 0.0825 | 0 | 0.7465 | 0.6984 | 0.6424 | 1.5454 | 0.3675 | 1.546 | 2.3612 | 2.7605 | 2.1205 | 3.2761 | 1.6 | 10.1021/ic800370r
In2Se3 | mp-19907 | 5419 | 0 | 0 | 0 | 0 | 0 | 0 | 0 | 0 | 0 | 0 | 0 | 0 | 0 | 0 | 0 | 1.356 | 10.1002/pssa.2211180228
In2Se3 | mp-20830 | 640498 | 0 | 0 | 0 | 0 | 0 | 0 | 0 | 0 | 0 | 0 | 0 | 0 | 0 | 0 | 0 | 1.308 | 10.1002/pssa.2211180228
In6S7 | mp-555853 | 15317 | 0.2342 | 0.2349 | 0.3281 | 0.3255 | 0.2666 | 0.9057 | 0.9065 | 0.3802 | 0.6256 | 0.5217 | 0.8644 | 0.84 | 1.0089 | 1.4348 | 1.2615 | 0.93 | 10.1063/1.3698334
In6Se7 | mp-567596 | 9135 | 0.0538 | 0.0611 | 0.0503 | 0.0496 | 0.0416 | 0.6448 | 0.6368 | 0.0544 | 0.3243 | 0.2295 | 0.4771 | 0.4507 | 0.5599 | 1.0085 | 0.7517 | 2.2 | 10.1142/S0218625X13500583
InAs | mp-20305 | 41444 | 0 | 0 | 0 | 0 | 0 | 0.225 | 0.1011 | 0 | 0.643 | 0.0084 | 0.5475 | 0.7715 | 0.7104 | 1.1235 | 0.8726 | 0.41675 | 10.1063/1.363660
InBi2S4Cl | mp-559521 | 484 | 1.4452 | 1.3264 | 1.6184 | 1.4741 | 1.5204 | 2.139 | 1.8499 | 1.7624 | 2.2644 | 1.8288 | 2.3594 | 2.4536 | 2.5482 | 2.9979 | 2.5225 | 1.5 | 10.1021/cm701995d
InBi2Se4Br | mp-571169 | 159465 | 1.1498 | 0.8904 | 1.2836 | 0.9966 | 1.2116 | 1.6743 | 1.1328 | 1.4203 | 1.7816 | 1.4007 | 1.9178 | 1.9975 | 2.0526 | 2.4914 | 2.2139 | 1.21 | 10.1021/cm701995d
InN | mp-22205 | 109463 | 0 | 0.0027 | 0 | 0.003 | 0 | 0.6812 | 0.6784 | 0.2631 | 0.8946 | 0.023 | 0.7416 | 1.0741 | 1.2708 | 1.353 | 1.7179 | 0.695 | 10.1103/PhysRevB.77.245207
InP | mp-20351 | 41443 | 0.483 | 0.4523 | 0.7064 | 0.677 | 0.6085 | 1.3475 | 1.3144 | 0.9086 | 1.5975 | 1.0474 | 1.5168 | 1.6822 | 1.7058 | 2.1381 | 1.88 | 1.4236
InPS4 | mp-20790 | 1699 | 2.2578 | 2.2588 | 2.4875 | 2.4765 | 2.3815 | 3.0267 | 2.9825 | 2.6962 | 3.3058 | 2.881 | 3.5875 | 3.8419 | 3.9335 | 4.0144 | 4.1138 | 3.12 | 10.1021/acs.cgd.7b00214
InS | mp-19795 | 81338 | 1.0318 | 1.0332 | 1.1878 | 1.1856 | 1.1094 | 1.7127 | 1.7322 | 1.3339 | 1.8237 | 1.4522 | 1.9588 | 2.0923 | 2.1488 | 2.5724 | 2.3239 | 2.09 | 10.1016/j.optmat.2013.10.046
InSb | mp-20012 | 162196 | 0 | 0 | 0 | 0 | 0 | 0 | 0 | 0 | 0.4449 | 0 | 0.5382 | 0.7417 | 0.6684 | 0.9706 | 0.6596 | 0.2352
InSb2S4Br | mp-559864 | 159467 | 1.3722 | 1.3367 | 1.4907 | 1.4499 | 1.4108 | 1.9768 | 1.8978 | 1.6447 | 1.9796 | 1.664 | 2.1702 | 2.2462 | 2.3369 | 2.7589 | 2.5073 | 1.5 | 10.1021/cm701995d
InSb2S4Cl | mp-556541 | 159468 | 1.4139 | 1.3771 | 1.5311 | 1.4893 | 1.4519 | 2.0081 | 1.9262 | 1.6767 | 2.0187 | 1.6994 | 2.2057 | 2.2803 | 2.3919 | 2.8212 | 2.5934 | 1.8 | 10.1021/cm701995d
InSb2Se4Br | mp-570321 | 159466 | 0.9458 | 0.895 | 1.0462 | 0.9916 | 0.9852 | 1.5004 | 1.3913 | 1.2182 | 1.4776 | 1.178 | 1.6138 | 1.6881 | 1.7199 | 2.1519 | 1.8409 | 1.21 | 10.1021/cm701995d
InTe | mp-20320 | 169418 | 0 | 0 | 0 | 0 | 0 | 0.2949 | 0.2698 | 0 | 0.0572 | 0 | 0.1574 | 0.0473 | 0.1617 | 0.7242 | 0.2663 | 1.16
K2AgVS4 | mp-8900 | 66840 | 1.2084 | 1.2075 | 1.2996 | 1.2962 | 1.2601 | 1.3151 | 1.3122 | 1.3575 | 1.7039 | 1.5376 | 2.3223 | 2.5251 | 2.8171 | 2.9562 | 3.1553 | 1.85 | 10.1002/(SICI)1521-3749(199808)624:8<1285::AID-ZAAC1285>3.0.CO;2-5
K2Au2SnS4 | mp-557121 | 74022 | 1.6269 | 1.5718 | 1.8368 | 1.7676 | 1.7479 | 2.4992 | 2.4445 | 2.0889 | 2.7496 | 2.1333 | 2.8447 | 3.0525 | 3.2606 | 3.3187 | 3.5675 | 2.75 | 10.1021/cm00034a029
K2AuPS4 | mp-9509 | 85679 | 1.1856 | 1.1443 | 1.3871 | 1.3343 | 1.2823 | 2.4263 | 2.3771 | 1.6658 | 2.3294 | 1.6639 | 2.3545 | 2.5135 | 2.7362 | 2.9757 | 3.0843 | 2.63 | 10.1002/(SICI)1099-0682(199802)1998:2<283::AID-EJIC283>3.0.CO;2-L
K2CsSb | mp-581024 | 53237 | 0.8425 | 0.679 | 1.0655 | 0.9076 | 0.9746 | 1.822 | 1.6394 | 1.4254 | 2.0665 | 1.5159 | 1.6552 | 1.6648 | 1.6953 | 2.0663 | 1.6414 | 1
K2Hg3Ge2S8 | mp-11131 | 281506 | 1.3872 | 1.3827 | 1.5647 | 1.5503 | 1.4918 | 2.2551 | 2.2308 | 1.726 | 2.322 | 1.7357 | 2.504 | 2.7075 | 2.9097 | 3.1569 | 3.2869 | 2.7 | 10.1021/ja034121l
K2La2Ti3O10 | mp-6548 | 74193 | 2.0009 | 1.9993 | 2.1024 | 2.0992 | 2.0493 | 1.3628 | 1.241 | 2.2636 | 2.9714 | 2.4526 | 3.5202 | 4.17 | 4.7792 | 4.21 | 5.4721 | 3.05 | 10.1016/j.jssc.2004.12.024
K2PbGe2S6 | mp-561132 | 170601 | 2.1378 | 2.0796 | 2.2819 | 2.2178 | 2.2236 | 2.7109 | 2.6778 | 2.4239 | 2.9414 | 2.5234 | 3.2067 | 3.3103 | 3.5882 | 3.7517 | 3.8784 | 2.85 | 10.1021/ic050087v
K2TeBr6 | mp-22963 | 22078 | 2.0969 | 1.9705 | 2.1882 | 2.0627 | 2.1473 | 2.5296 | 2.3095 | 2.3498 | 2.6343 | 2.3125 | 2.8251 | 2.8625 | 3.1279 | 3.1881 | 3.3195 | 2.17 | 10.1134/S0020168511010109
K2TeI6 | mp-27688 | 23649 | 1.6695 | 1.3959 | 1.7309 | 1.4736 | 1.7025 | 1.9059 | 1.5826 | 1.8417 | 1.9891 | 1.8427 | 2.228 | 2.2161 | 2.3615 | 2.839 | 2.432 | 1.38 | 10.1134/S0020168511010109
K2ZnTe2 | mp-12535 | 420088 | 1.9426 | 1.7007 | 2.1311 | 1.896 | 2.0758 | 3.0368 | 2.7968 | 2.51 | 3.0028 | 2.3465 | 2.9209 | 3.0202 | 3.1022 | 3.3211 | 3.1084 | 3 | 10.1016/j.jssc.2009.02.020
K3Sb | mp-10159 | 44677 | 0.573 | 0.4303 | 0.768 | 0.6296 | 0.7062 | 1.5137 | 1.345 | 1.1402 | 1.7408 | 1.211 | 1.3018 | 1.3043 | 1.3399 | 1.4906 | 1.2163 | 1.4
K3Sb | mp-14017 | 656327 | 0.3426 | 0.2319 | 0.4737 | 0.3612 | 0.4325 | 1.5167 | 1.3666 | 0.8416 | 1.4707 | 0.7841 | 0.9845 | 0.9642 | 0.999 | 1.5144 | 1.0929 | 1.1
K6CdTe4 | mp-17698 | 420087 | 1.4688 | 1.2903 | 1.6826 | 1.5084 | 1.6174 | 2.817 | 2.5986 | 2.1487 | 2.9401 | 1.9523 | 2.3797 | 2.4469 | 2.5289 | 2.8436 | 2.6968 | 2.51 | 10.1016/j.jssc.2009.02.020
KAg2PS4 | mp-12532 | 420033 | 0.9179 | 0.9155 | 1.1411 | 1.1326 | 1.0261 | 2.4921 | 2.4882 | 1.5338 | 2.2901 | 1.525 | 2.3041 | 2.6657 | 2.7352 | 2.9584 | 2.9931 | 3.02 | 10.1016/j.jssc.2008.11.017
KAg2SbS4 | mp-9490 | 82143 | 0.1247 | 0.1237 | 0.3151 | 0.3038 | 0.223 | 1.1776 | 1.1768 | 0.6375 | 1.1699 | 0.5634 | 1.3735 | 1.7253 | 1.7718 | 2.0112 | 2.0111 | 1.71 | 10.1016/j.jallcom.2018.02.331
KBiSiS4 | mp-866651 | 421485 | 2.0422 | 1.7309 | 2.1931 | 1.8608 | 2.1122 | 2.5846 | 1.9568 | 2.3018 | 2.7564 | 2.3297 | 2.9607 | 3.0187 | 3.2075 | 3.4915 | 3.406 | 2.25 | 10.1016/j.jssc.2010.05.003
KBr | mp-23251 | 187220 | 3.955 | 3.7903 | 4.3567 | 4.1968 | 4.2108 | 6.5809 | 6.404 | 4.9788 | 6.4563 | 4.9103 | 5.5134 | 5.778 | 6.1149 | 6.225 | 6.6843 | 7.8 | 10.1103/PhysRevLett.19.496
KCl | mp-23193 | 165593 | 4.7653 | 4.7221 | 5.2078 | 5.1658 | 5.0421 | 7.5811 | 7.5364 | 5.8889 | 7.7775 | 5.7846 | 6.518 | 6.8715 | 7.4373 | 6.8187 | 8.1893 | 8.69 | 10.1103/PhysRev.166.599
KCu3S2 | mp-9868 | 100001 | 0.3064 | 0.3049 | 0.4387 | 0.4321 | 0.3695 | 1.678 | 1.6712 | 0.92 | 1.2061 | 0.6957 | 1.5554 | 1.9722 | 2.0193 | 2.1382 | 2.234 | 1.64 | 10.1039/C4RA12541J
KCu4AsS4 | mp-557728 | 420017 | 1.3951 | 1.3824 | 1.4436 | 1.4217 | 1.4033 | 2.1534 | 2.1401 | 1.731 | 1.6492 | 1.5794 | 2.4533 | 2.7694 | 2.8552 | 3.0138 | 3.0543 | 1.9 | 10.1016/j.jssc.2012.08.039
KCuThS3 | mp-12365 | 170864 | 2.0178 | 2.0009 | 2.1039 | 2.0816 | 2.0306 | 1.8202 | 1.608 | 2.2845 | 2.3959 | 2.2941 | 3.0449 | 3.2105 | 3.3445 | 3.4709 | 3.4902 | 2.95 | 10.1021/ic050561x
Kr | mp-612118 | 43726 | 6.7688 | 6.5297 | 7.2706 | 7.0383 | 7.14 | 10.0967 | 9.8183 | 8.0257 | 10.6397 | 8.0351 | 8.6663 | 9.081 | 9.6365 | 9.4153 | 10.3834 | 11.59 | 10.1016/0030-4018(86)90186-0
KTaO3 | mp-3614 | 280424 | 2.0201 | 1.8543 | 2.1664 | 1.9959 | 2.0754 | 2.1052 | 1.8915 | 2.4971 | 3.5942 | 2.5294 | 3.5312 | 4.0947 | 4.8717 | 4.1915 | 5.4838 | 3.64 | 10.1103/PhysRevB.74.155130
La2O3 | mp-1968 | 56771 | 3.7694 | 3.7445 | 3.8637 | 3.8427 | 3.8091 | 2.2016 | 2.1106 | 4.1564 | 4.672 | 4.264 | 5.3399 | 5.8116 | 6.1671 | 5.8682 | 6.3108 | 5.34 | 10.1143/JPSJ.69.3451
LaCuOS | mp-6088 | 96343 | 1.5962 | 1.5907 | 1.6807 | 1.6738 | 1.6283 | 0.7565 | 0.6068 | 1.839 | 2.0054 | 2.0068 | 2.9629 | 3.4404 | 3.3902 | 3.6397 | 3.5616 | 3.1 | 10.1063/1.1364656,10.1063/1.1319507
LaCuOSe | mp-552488 | 96758 | 1.4385 | 1.4071 | 1.5504 | 1.4831 | 1.4855 | 0.6287 | 0.256 | 1.7562 | 1.8636 | 1.9027 | 2.7538 | 3.2215 | 3.0869 | 3.4019 | 3.2067 | 2.8 | 10.1063/1.1456240
LaCuOTe | mp-546790 | 416522 | 1.125 | 0.9284 | 1.1858 | 0.9991 | 1.1506 | 0.3873 | 0.0895 | 1.3895 | 1.5438 | 1.4819 | 2.2108 | 2.516 | 2.4207 | 2.8392 | 2.5087 | 2.31 | 10.1016/j.jssc.2006.09.014
LaF3 | mp-905 | 252346 | 6.1348 | 5.9892 | 6.1329 | 5.9897 | 6.2167 | 2.8013 | 2.4959 | 6.063 | 6.2495 | 7.2838 | 9.6849 | 11.8329 | 12.3768 | 10.1997 | 13.0525 | 10.1 | 10.1103/PhysRevB.18.5740
LaZnAsO | mp-549589 | 420204 | 0.4092 | 0.3004 | 0.5293 | 0.4242 | 0.4741 | 0.4748 | 0.2443 | 0.8433 | 1.2914 | 0.761 | 1.3232 | 1.5199 | 1.4804 | 1.9299 | 1.6125 | 1.5 | 10.1016/j.tsf.2007.10.035
LaZnPO | mp-7060 | 85777 | 0.4719 | 0.4364 | 0.6318 | 0.5978 | 0.5525 | 0.6396 | 0.3418 | 0.856 | 1.4132 | 0.8822 | 1.4785 | 1.6931 | 1.6619 | 2.1049 | 1.7903 | 1.7 | 10.1016/j.tsf.2007.10.035
LiAsS2 | mp-555874 | 419061 | 1.0192 | 0.9971 | 1.1057 | 1.0795 | 1.0403 | 1.56 | 1.553 | 1.1852 | 1.4216 | 1.2716 | 1.7345 | 1.7375 | 1.8831 | 2.3828 | 2.1007 | 1.6 | 10.1002/anie.200801392
LiAsSe2 | mp-1078724 | 248116 | 0.7321 | 0.6931 | 0.7661 | 0.7299 | 0.7447 | 1.0204 | 0.9948 | 0.8717 | 0.9807 | 0.8843 | 1.2299 | 1.2278 | 1.3066 | 1.831 | 1.4288 | 1.11 | 10.1021/ja9094846
LiBr | mp-23259 | 52236 | 4.6529 | 4.4769 | 4.9437 | 4.7679 | 4.773 | 6.9522 | 6.7577 | 5.5052 | 6.493 | 5.7226 | 6.1698 | 6.5173 | 6.5207 | 6.6669 | 6.5263 | 7.6 | 10.1002/pssb.19700380132
LiCl | mp-22905 | 26909 | 6.0023 | 5.9627 | 6.327 | 6.2827 | 6.1263 | 8.5131 | 8.4659 | 6.923 | 8.267 | 7.1788 | 7.7399 | 8.1664 | 8.4108 | 8.2785 | 8.8947 | 9.4 | 10.1002/pssb.19700380132
LiCoO2 | mp-24850 | 51767 | 0.9031 | 0.8971 | 1.1159 | 0.9668 | 0.9843 | 0.5935 | 0.5315 | 1.7853 | 3.4801 | 2.347 | 4.2033 | 6.2117 | 7.1567 | 4.8863 | 7.6063 | 2.1 | 10.1016/S0038-1098(02)00325-3
LiF | mp-1138 | 62361 | 8.8405 | 8.8199 | 9.0776 | 9.0561 | 8.9053 | 11.7464 | 11.724 | 10.1269 | 12.0827 | 9.9787 | 11.389 | 12.7321 | 15.0876 | 11.9431 | 15.9699 | 13.6 | 10.1016/0022-3697(67)90280-6
LiGaTe2 | mp-5048 | 162555 | 1.6656 | 1.3968 | 1.7841 | 1.5292 | 1.7215 | 2.2668 | 1.9984 | 2.0266 | 2.3569 | 2.0195 | 2.5071 | 2.5649 | 2.6298 | 3.124 | 2.7901 | 2.65 | 10.1021/cg050076c
LiH | mp-23703 | 173177 | 2.654 | 2.6542 | 3.0035 | 3.0034 | 2.7616 | 4.188 | 4.1888 | 3.7129 | 4.6464 | 3.6396 | 3.9918 | 4.2051 | 4.1475 | 4.6617 | 4.161 | 4.94 | 10.1143/JPSJ.57.367
LiInI4O12 | mp-973966 | 422056 | 3.3363 | 3.2925 | 3.4471 | 3.3854 | 3.3776 | 3.6605 | 3.5535 | 3.8282 | 4.4892 | 3.7921 | 4.8341 | 5.3307 | 6.0141 | 5.336 | 6.7383 | 4.27 | 10.1039/C0DT01272F
LiInSe2 | mp-20310 | 60838 | 1.635 | 1.5191 | 1.8548 | 1.7393 | 1.7483 | 2.6228 | 2.4957 | 2.1388 | 2.8034 | 2.2242 | 2.7719 | 2.9906 | 3.0211 | 3.4131 | 3.1775 | 3.01 | 10.1063/1.1478139
LiIO3 | mp-22955 | 35473 | 0.5868 | 0.4076 | 0.6202 | 0.4402 | 0.5988 | 0.606 | 0.4241 | 0.8385 | 1.0473 | 0.771 | 1.3057 | 1.5211 | 1.7797 | 1.9147 | 2.4009 | 6.1 | 10.1103/PhysRevB.73.115110
LiNbO3 | mp-3731 | 28294 | 3.3557 | 3.3266 | 3.4163 | 3.3849 | 3.3789 | 3.0969 | 3.0886 | 3.6603 | 4.2186 | 3.8581 | 4.8173 | 5.4338 | 6.2589 | 5.3004 | 7.0318 | 3.78 | 10.1063/1.346951
LiTaO3 | mp-3666 | 239372 | 3.1338 | 3.0631 | 3.2547 | 3.1795 | 3.183 | 2.972 | 2.9075 | 3.5443 | 4.6682 | 3.6231 | 4.6743 | 5.3408 | 6.1214 | 5.4258 | 6.026 | 4.7 | 10.1021/jp004386b
LiZnAs | mp-9124 | 74504 | 0.4395 | 0.3424 | 0.6362 | 0.5421 | 0.5521 | 1.3499 | 1.2407 | 0.9834 | 1.6317 | 0.9317 | 1.524 | 1.8413 | 1.6733 | 2.155 | 1.7616 | 1.61 | 10.1103/PhysRevB.49.11452
LiZnN | mp-7575 | 16790 | 0.7237 | 0.7114 | 0.6629 | 0.6486 | 0.6314 | 1.5752 | 1.5728 | 1.4425 | 1.9072 | 0.9574 | 1.8856 | 2.3781 | 2.6469 | 2.5885 | 3.2109 | 1.91 | 10.1016/S0022-0248(98)00984-1
LiZnP | mp-10182 | 642242 | 1.2373 | 1.2216 | 1.3563 | 1.3406 | 1.2335 | 2.3308 | 2.3112 | 1.6525 | 2.0551 | 1.6484 | 1.9491 | 1.9651 | 2.0484 | 2.504 | 2.2222 | 2.04 | 10.1103/PhysRevB.37.7140
Mg2Ge | mp-408 | 81735 | 0.1459 | 0.0799 | 0.1529 | 0.0896 | 0.0933 | 0.7054 | 0.6373 | 0.5364 | 0.6138 | 0.3759 | 0.5306 | 0.4822 | 0.4913 | 1.0426 | 0.45 | 0.69 | 10.1103/PhysRev.109.1916
Mg2Si | mp-1367 | 180944 | 0.1683 | 0.1569 | 0.2126 | 0.2017 | 0.1285 | 0.8814 | 0.8699 | 0.5169 | 0.6113 | 0.4544 | 0.5863 | 0.52 | 0.5213 | 1.1107 | 0.3324 | 0.78 | 10.1103/PhysRev.109.1909
Mg2Sn | mp-2343 | 104870 | 0 | 0 | 0 | 0 | 0 | 0.082 | 0 | 0.2591 | 0.3444 | 0.1029 | 0.2452 | 0.1609 | 0.2165 | 0.7352 | 0.0853 | 0.3
Mg3Sb2 | mp-2646 | 245692 | 0.209 | 0.0708 | 0.2548 | 0.1224 | 0.23 | 0.7761 | 0.6485 | 0.6795 | 0.8297 | 0.4955 | 0.6203 | 0.534 | 0.5752 | 1.1348 | 0.4784 | 0.8 | 10.1088/0022-3727/39/24/035
MgCl2 | mp-23210 | 86439 | 5.24 | 5.2282 | 5.6344 | 5.6211 | 5.4661 | 7.5408 | 7.5297 | 6.2099 | 7.7244 | 6.4474 | 7.0326 | 7.4536 | 7.8206 | 7.5532 | 8.2515 | 7.5 | 10.1103/PhysRevB.9.2679
MgF2 | mp-1249 | 8120 | 6.8127 | 6.8122 | 7.1793 | 7.1754 | 7 | 9.9925 | 9.9921 | 8.2746 | 10.5279 | 7.9963 | 9.4714 | 10.8284 | 12.9926 | 9.876 | 13.8549 | 12.4 | 10.1002/pssb.2220560115
MgO | mp-1265 | 9863 | 4.621 | 4.6081 | 4.7108 | 4.6981 | 4.609 | 5.8099 | 5.7973 | 5.5698 | 6.7647 | 5.525 | 6.4405 | 7.2751 | 7.9731 | 7.1373 | 8.6324 | 7.672
MgSiP2 | mp-2961 | 22189 | 1.1656 | 1.1631 | 1.2946 | 1.2921 | 1.1671 | 2.4296 | 2.4278 | 1.5887 | 1.9696 | 1.5732 | 1.9419 | 1.9673 | 1.9844 | 2.1629 | 1.776 | 2.409 | 10.1002/pssb.2221060110
MgTe | mp-1039 | 642882 | 2.3486 | 2.0928 | 2.566 | 2.3177 | 2.4448 | 3.6563 | 3.371 | 2.9903 | 3.5412 | 3.1814 | 3.3912 | 3.5109 | 3.4749 | 3.9031 | 3.4085 | 3.49
MoS2 | mp-2815 | 95569 | 0.8084 | 0.8026 | 0.8969 | 0.8851 | 0.8532 | 1.1149 | 1.1685 | 0.9291 | 1.0803 | 0.9905 | 1.4662 | 1.4396 | 1.5559 | 2.0865 | 1.7001 | 1.23 | 10.1021/j100393a010
MoSe2 | mp-1634 | 601045 | 0.753 | 0.7422 | 0.814 | 0.8006 | 0.7793 | 1.1788 | 1.1396 | 0.8824 | 0.9812 | 0.9418 | 1.3122 | 1.2554 | 1.3504 | 1.9151 | 1.3663 | 1.09 | 10.1021/j100393a010
MoTe2 | mp-602 | 644476 | 0.7058 | 0.6744 | 0.7413 | 0.7085 | 0.7272 | 0.8823 | 0.8257 | 0.7845 | 0.8224 | 0.8988 | 1.1679 | 1.0892 | 1.1763 | 1.5092 | 1.0703 | 1.03 | 10.1002/pssb.2220940132
Na2CdSnS4 | mp-561075 | 281233 | 1.7752 | 1.7732 | 2.0324 | 2.0243 | 1.9248 | 2.9198 | 2.9174 | 2.4155 | 3.3195 | 2.4394 | 3.0568 | 3.2985 | 3.4689 | 3.3156 | 3.8712 | 1.52 | 10.1039/B110254K
Na2KSb | mp-15724 | 44332 | 0.5781 | 0.4 | 0.7652 | 0.5937 | 0.7092 | 1.2952 | 1.0922 | 1.15 | 1.7668 | 1.3099 | 1.3551 | 1.375 | 1.3755 | 1.9205 | 1.3549 | 1
Na2TeSe3 | mp-573581 | 430312 | 1.1695 | 1.0787 | 1.284 | 1.193 | 1.2225 | 1.6641 | 1.5618 | 1.413 | 1.6981 | 1.4648 | 1.9649 | 2.006 | 2.1456 | 2.4314 | 2.2399 | 1.95
Na2Ti3O7 | mp-3488 | 250000 | 3.0503 | 3.0497 | 3.1229 | 3.1189 | 3.0976 | 2.757 | 2.7549 | 3.2185 | 3.9769 | 3.5062 | 4.7693 | 5.5716 | 6.6772 | 5.0011 | 7.5266 | 3.51 | 10.1016/j.jssc.2017.03.017
Na3Sb | mp-7956 | 26882 | 0.3172 | 0.1416 | 0.423 | 0.2514 | 0.3842 | 1.1146 | 0.908 | 0.9289 | 1.3157 | 0.8757 | 0.9346 | 0.9517 | 0.9163 | 1.4183 | 0.8397 | 1.1
NaAsS2 | mp-5942 | 854 | 1.3392 | 1.335 | 1.454 | 1.444 | 1.3842 | 1.9766 | 1.9636 | 1.5605 | 1.9374 | 1.6404 | 2.1943 | 2.239 | 2.4446 | 2.6383 | 2.7096 | 2.23 | 10.1002/anie.200801392
NaBr | mp-22916 | 41440 | 3.7594 | 3.5867 | 4.1262 | 3.9583 | 3.9756 | 5.5462 | 5.3623 | 4.7724 | 6.2113 | 4.827 | 5.3191 | 5.5909 | 5.8398 | 5.8034 | 6.1389 | 7.1 | 10.1103/PhysRevLett.19.496
NaCl | mp-22862 | 181148 | 4.6941 | 4.6505 | 5.1001 | 5.0576 | 4.9276 | 6.4619 | 6.4164 | 5.7761 | 7.7144 | 5.8484 | 6.4578 | 6.7984 | 7.3245 | 7.009 | 7.3365 | 8.75 | 10.1143/JPSJ.24.1286
NaF | mp-682 | 262837 | 5.9551 | 5.9325 | 6.306 | 6.285 | 6.1675 | 8.42 | 8.3268 | 7.504 | 10.2484 | 7.0153 | 8.413 | 9.5672 | 11.9502 | 8.9927 | 12.8637 | 11.7 | 10.1143/JPSJ.26.1427
NaI | mp-23268 | 61502 | 3.3366 | 2.9942 | 3.6306 | 3.2959 | 3.4968 | 4.5959 | 4.2251 | 4.2143 | 5.1808 | 4.3508 | 4.6179 | 4.7491 | 4.8338 | 5.0945 | 4.9409 | 5.8 | 10.1143/JPSJ.26.1427
NaLa2TaO6 | mp-13019 | 159206 | 3.9419 | 3.9034 | 4.0392 | 4.0007 | 4.0118 | 1.9916 | 1.8673 | 4.1605 | 4.7195 | 4.5921 | 5.7943 | 6.3849 | 6.988 | 6.4213 | 7.5161 | 4.5 | 10.1016/j.jcrysgro.2007.10.030
NaSbP2S6 | mp-561303 | 155270 | 1.9702 | 1.8412 | 2.0873 | 1.9559 | 2.0273 | 2.266 | 2.0784 | 2.2189 | 2.6474 | 2.2723 | 2.9135 | 3.0234 | 3.1553 | 3.5666 | 3.2611 | 2.25 | 10.1016/j.materresbull.2005.12.006
NaTaO3 | mp-3858 | 239690 | 2.5722 | 2.4304 | 2.7103 | 2.5638 | 2.6266 | 2.5229 | 2.3428 | 3.0249 | 4.1795 | 3.0759 | 4.1021 | 4.675 | 5.6688 | 4.5485 | 6.3364 | 4 | 10.1021/jp004386b
NaYbP2S6 | mp-10838 | 93758 |  |  | 0 | 0 | 0 | 0 | 0 |  |  | 0 | 0 | 0 | 0 | 0.1838 | 0.1647 | 1.85 | 10.1006/jssc.2001.9222
Ne | mp-111 | 43427 | 11.4081 | 11.304 | 11.5831 | 11.4666 | 11.7535 | 15.1005 | 14.9205 | 13.9066 | 18.8484 | 12.7747 | 14.3022 | 16.2408 | 21.4895 | 15.1243 | 21.4967 | 21.48 | 10.1016/0030-4018(86)90186-0
OsAs2 | mp-2455 | 238253 | 0.6667 | 0.6341 | 0.7046 | 0.6648 | 0.6847 | 0.7171 | 0.6659 | 0.7902 | 0.9195 | 0.918 | 1.342 | 1.5109 | 1.3729 | 1.9271 | 1.1678 | 0.92 | 10.1021/ic501733z
OsP2 | mp-2319 | 238252 | 0.7555 | 0.688 | 0.7823 | 0.7064 | 0.7662 | 0.7351 | 0.7525 | 0.9064 | 1.0196 | 1.0452 | 1.4816 | 1.5757 | 1.4876 | 1.986 | 1.2114 | 1.13 | 10.1021/ic501733z
OsSb2 | mp-2695 | 238254 | 0.4086 | 0.3852 | 0.4487 | 0.424 | 0.4256 | 0.3348 | 0.4037 | 0.4852 | 0.6188 | 0.5771 | 0.9844 | 1.0283 | 0.9925 | 1.535 | 0.8265 | 0.21 | 10.1021/ic501733z
P | mp-157 | 417180 | 0.0336 | 0.0337 | 0.0177 | 0.0064 | 0.0303 | 0.4309 | 0.4302 | 0.1093 | 0.0728 | 0.1018 | 0.2479 | 0.2631 | 0.2603 | 0.8404 | 0.1033 | 0.3125
P3N5 | mp-567907 | 56876 | 3.5331 | 3.533 | 3.6714 | 3.6645 | 3.5828 | 4.0382 | 4.037 | 4.2623 | 5.1384 | 4.1108 | 5.0956 | 5.5644 | 6.0774 | 5.8327 | 6.6875 | 5.87 | 10.1002/chem.201601149
PbBr2 | mp-28077 | 36170 | 2.929 | 2.4869 | 3.1329 | 2.6557 | 3.0215 | 4.1555 | 3.1874 | 3.5065 | 4.1305 | 3.4377 | 4.0714 | 4.2453 | 4.3593 | 4.5395 | 4.3712 | 3.98 | 10.1002/pssb.2220570157
PbCl2 | mp-23291 | 27736 | 3.6927 | 3.1993 | 3.9027 | 3.3713 | 3.7774 | 5.091 | 4.0727 | 4.2447 | 4.9032 | 4.2572 | 4.8479 | 4.9864 | 5.262 | 5.5208 | 5.7772 | 4.863
PbCrO4 | mp-19146 | 40920 | 1.7204 | 1.6713 | 1.7629 | 1.7131 | 1.7398 | 1.7803 | 1.7492 | 1.8354 | 1.983 | 2.0204 | 2.7086 | 2.9212 | 3.6783 | 3.3401 | 4.503 | 2.25 | 10.1021/acs.inorgchem.5b01135
PbCuSbS3 | mp-649774 | 427413 | 0.5882 | 0.3923 | 0.67 | 0.4609 | 0.6136 | 1.4132 | 1.0165 | 0.8707 | 0.9842 | 0.8017 | 1.5508 | 1.6609 | 1.721 | 2.0494 | 1.6773 | 1.3 | 10.1021/acs.cgd.5b00418
PbF2 | mp-315 | 86738 | 4.2535 | 3.9869 | 4.4287 | 4.1523 | 4.3177 | 6.1011 | 5.5968 | 5.1766 | 5.8918 | 4.8673 | 5.7441 | 6.1536 | 7.2005 | 6.3552 | 8.0533 | 5.68
PbI2 | mp-22893 | 68819 | 2.0191 | 1.3661 | 2.1958 | 1.5244 | 2.0952 | 3.3293 | 2.0844 | 2.5418 | 2.9626 | 2.4823 | 2.8728 | 2.8886 | 3.0121 | 3.5081 | 3.3035 | 2.28 | 10.1063/1.4939269
PbMoO4 | mp-25054 | 239428 | 2.6927 | 2.5872 | 2.7159 | 2.6163 | 2.6814 | 2.7851 | 2.737 | 2.9617 | 3.1737 | 3.0654 | 3.7199 | 3.9098 | 4.6279 | 4.3673 | 5.3962 | 3.6 | 10.1016/j.optmat.2014.03.019
PbS | mp-21276 | 62190 | 0.1788 | 0.1575 | 0.3016 | 0.0361 | 0.1936 | 1.5254 | 0.8772 | 0.6296 | 0.9978 | 0.581 | 0.7206 | 0.625 | 0.8091 | 1.3118 | 1.1835 | 0.286
PbSe | mp-2201 | 62195 | 0.14 | 0.2395 | 0.2445 | 0.1368 | 0.1574 | 1.3212 | 0.6249 | 0.5821 | 0.8335 | 0.5055 | 0.6295 | 0.5609 | 0.6835 | 1.1975 | 0.9828 | 0.145
PbSeO4 | mp-22342 | 40921 | 3.4853 | 3.3079 | 3.6463 | 3.4546 | 3.5601 | 4.1304 | 4.0097 | 4.2254 | 5.0662 | 4.03 | 5.1068 | 5.6411 | 6.2789 | 5.5114 | 6.9239 | 4.3 | 10.1021/acs.inorgchem.5b01135
PbTe | mp-19717 | 63098 | 0.6131 | 0.0876 | 0.6853 | 0.0124 | 0.6192 | 1.4763 | 0.3861 | 0.942 | 1.1013 | 0.8616 | 1.0361 | 0.9398 | 1.0591 | 1.59 | 1.2638 | 0.187
PbWO4 | mp-25176 | 81550 | 3.1376 | 2.9443 | 3.2025 | 3.0137 | 3.1477 | 3.2565 | 3.1405 | 3.5092 | 3.946 | 3.6017 | 4.2421 | 4.4252 | 5.1437 | 4.8924 | 5.8903 | 4.2 | 10.1016/S0955-2219(03)00099-2
PdS | mp-20250 | 61063 | 0.0164 | 0.022 | 0.0173 | 0.0207 | 0.0006 | 0 | 0 | 0.0232 | 0.1262 | 0.2059 | 0.8321 | 1.3382 | 1.1718 | 1.3382 | 1.1667 | 0.5 | 10.1016/0022-3697(65)90140-X
PdS2 | mp-13682 | 648747 | 0 | 0 | 0 | 0 | 0 | 0 | 0 | 0.0642 | 0.2496 | 0.1593 | 0.8983 | 1.3494 | 1.2998 | 1.5104 | 1.4658 | 0.75 | 10.1016/0022-3697(65)90140-X
PdSe2 | mp-2418 | 170327 | 0 | 0 | 0 | 0 | 0 | 0 | 0.0773 | 0.0036 | 0.117 | 0.1027 | 0.6325 | 0.9397 | 0.8481 | 1.2271 | 0.9659 | 0.4 | 10.1016/0022-3697(65)90140-X
PtSb2 | mp-562 | 43105 | 0 | 0 | 0 | 0 | 0 | 0 | 0 | 0 | 0 | 0.0418 | 0.117 | 0 | 0.1265 | 0.6598 | 0.2048 | 0.11 | 10.1016/0022-3697(83)90061-6
Rb2AgVS4 | mp-8901 | 66841 | 1.2565 | 1.2539 | 1.3458 | 1.3419 | 1.3074 | 1.3219 | 1.3198 | 1.4031 | 1.7436 | 1.5784 | 2.3663 | 2.5668 | 2.8263 | 2.974 | 3.1292 | 1.83 | 10.1002/(SICI)1521-3749(199808)624:8<1285::AID-ZAAC1285>3.0.CO;2-5
Rb2Cu2SnS4 | mp-18006 | 74020 | 0.9897 | 0.9795 | 1.1377 | 1.1178 | 1.0663 | 1.9754 | 1.9696 | 1.4874 | 1.6664 | 1.4142 | 2.4184 | 2.9091 | 2.8949 | 3.0095 | 3.0262 | 2.08 | 10.1021/cm00034a029
Rb2CuNbS4 | mp-15221 | 84304 | 1.9576 | 1.9521 | 2.02 | 2.0091 | 1.9907 | 2.1015 | 2.0956 | 2.0813 | 2.2066 | 2.26 | 3.0506 | 3.2493 | 3.4907 | 3.674 | 3.7955 | 2.64 | 10.1021/ic025936i
Rb2CuNbSe4 | mp-15222 | 84305 | 1.624 | 1.5873 | 1.6818 | 1.6456 | 1.6526 | 1.77 | 1.7163 | 1.7855 | 1.8921 | 1.9244 | 2.5795 | 2.7125 | 2.8831 | 3.209 | 3.1397 | 2.19 | 10.1021/ic025936i
Rb2CuVS4 | mp-15219 | 84302 | 1.1864 | 1.1847 | 1.2525 | 1.2467 | 1.2236 | 1.2438 | 1.2404 | 1.2959 | 1.5311 | 1.4516 | 2.3126 | 2.6156 | 2.8044 | 2.9342 | 3.0866 | 1.85 | 10.1021/ic025936i
Rb2TeBr6 | mp-23383 | 49521 | 1.8009 | 1.7259 | 1.9024 | 1.8318 | 1.8522 | 2.3562 | 2.2015 | 2.0943 | 2.374 | 2.0212 | 2.5156 | 2.5506 | 2.7783 | 3.1346 | 3.2337 | 2.19 | 10.1134/S0020168511010109
Rb2TeI6 | mp-28070 | 36009 | 1.3758 | 1.1139 | 1.4931 | 1.2192 | 1.4346 | 1.7623 | 1.4585 | 1.6682 | 1.8053 | 1.6343 | 1.9987 | 1.983 | 2.1165 | 2.5063 | 2.3573 | 1.43 | 10.1134/S0020168511010109
Rb2TiCu2S4 | mp-7129 | 280644 | 1.5456 | 1.5428 | 1.612 | 1.6057 | 1.5675 | 1.7787 | 1.7792 | 1.6984 | 1.8133 | 1.7974 | 2.5748 | 2.8396 | 2.9465 | 3.1175 | 3.1604 | 2.19 | 10.1021/ic001346d
Rb3Sb2Br9 | mp-28222 | 39823 | 1.7053 | 1.621 | 1.7772 | 1.6774 | 1.7237 | 2.3719 | 2.1174 | 2.042 | 2.2815 | 1.9291 | 2.3511 | 2.364 | 2.6168 | 2.9591 | 3.1075 | 2.48 | 10.1134/S0020168511010109
RbAg2SbS4 | mp-17756 | 82145 | 0.6629 | 0.6582 | 0.8437 | 0.828 | 0.7593 | 1.6016 | 1.584 | 1.1263 | 1.5961 | 1.0868 | 1.9146 | 2.2743 | 2.3374 | 2.2214 | 2.2445 | 2.3 | 10.1006/jssc.1996.0179
RbAu | mp-30373 | 58428 | 0.1167 | 0.097 | 0.2007 | 0.1794 | 0.1278 | 1.1983 | 1.1545 | 0.5073 | 0.5608 | 0.8555 | 0.2412 | 0 | 0.1894 | 0.8023 | 0.7931 | 2.75 | 10.1002/bbpc.19840881007
RbBr | mp-22867 | 22167 | 3.9432 | 3.7763 | 4.3578 | 4.1958 | 4.2102 | 6.5191 | 6.3418 | 4.9699 | 6.435 | 4.859 | 5.5138 | 5.7819 | 6.0813 | 5.9486 | 6.6576 | 7.2 | 10.1103/PhysRevLett.19.496
RbCl | mp-23295 | 18016 | 4.6085 | 4.5599 | 5.0579 | 5.0115 | 4.8986 | 7.3371 | 7.2189 | 5.7225 | 7.5826 | 5.5764 | 6.3619 | 6.7134 | 7.2006 | 6.6593 | 7.4065 | 8.3 | 10.1103/PhysRev.155.896
RbCu2VS4 | mp-15998 | 280516 | 1.0401 | 1.0389 | 1.0941 | 1.0852 | 1.0702 | 1.0562 | 1.0377 | 1.0901 | 1.2965 | 1.2768 | 2.1201 | 2.41 | 2.5814 | 2.7281 | 2.8629 | 1.45 | 10.1107/S0108270100019442
RbF | mp-11718 | 53828 | 5.3247 | 5.281 | 5.7213 | 5.6674 | 5.573 | 8.3782 | 8.26 | 6.8002 | 8.7774 | 6.2477 | 7.6407 | 8.6465 | 9.7469 | 8.0331 | 9.7332 | 10.4 | 10.1103/PhysRev.116.1099
RbI | mp-22903 | 22168 | 3.5535 | 3.231 | 3.9172 | 3.6022 | 3.7724 | 5.9314 | 5.5752 | 4.455 | 5.5087 | 4.4319 | 4.8904 | 5.0205 | 5.1844 | 5.2438 | 5.5745 | 6.37 | 10.1103/PhysRev.141.797
ReS2 | mp-572758 | 81814 | 1.219 | 1.0668 | 1.2446 | 1.0871 | 1.2343 | 1.2015 | 0.9915 | 1.2995 | 1.3815 | 1.3382 | 1.8435 | 1.8032 | 1.9763 | 2.4012 | 2.0875 | 1.37 | 10.1063/1.365357
ReSe2 | mp-541582 | 81813 | 0.9918 | 0.8963 | 1.044 | 0.9435 | 1.006 | 1.0654 | 0.9183 | 1.1339 | 1.2517 | 1.1968 | 1.6436 | 1.5717 | 1.7244 | 2.2791 | 1.7189 | 1.19 | 10.1063/1.365357
RuS2 | mp-2030 | 68472 | 0.7035 | 0.6943 | 0.784 | 0.7598 | 0.7482 | 1.1068 | 1.1141 | 1.0429 | 1.2514 | 1.0304 | 1.8654 | 2.2547 | 2.0981 | 2.366 | 1.8717 | 1.45 | 10.1088/0953-8984/7/21/015
RuSe2 | mp-1922 | 68473 | 0.3687 | 0.3588 | 0.4475 | 0.4224 | 0.4088 | 0.7484 | 0.7707 | 0.6513 | 0.8108 | 0.7079 | 1.3497 | 1.6844 | 1.4946 | 1.9557 | 1.3588 | 0.76 | 10.1088/0022-3719/18/32/018
RuTe2 | mp-1848 | 65169 | 0.0813 | 0.0647 | 0.1179 | 0.0862 | 0.0928 | 0.4175 | 0.4077 | 0.2215 | 0.3262 | 0.1822 | 0.6903 | 0.7495 | 0.7202 | 1.3341 | 0.6757 | 0.491 | 10.1016/0038-1098(96)00041-5
Sb2O3 | mp-2136 | 240207 | 2.0638 | 2.0577 | 2.127 | 2.116 | 2.0465 | 3.2411 | 3.2127 | 2.5012 | 2.803 | 2.4091 | 2.9825 | 3.0816 | 3.3925 | 3.6398 | 3.9221 | 3.25 | 10.1002/pssb.2220540234
Sb2O3 | mp-1999 | 240206 | 3.0347 | 2.9737 | 3.1785 | 3.1136 | 3.071 | 4.3371 | 4.2219 | 3.5717 | 4.1051 | 3.4782 | 4.1705 | 4.3027 | 4.6605 | 4.8222 | 5.1902 | 4 | 10.1002/pssb.2220540234
Sb2S3 | mp-2809 | 171850 | 1.188 | 1.1559 | 1.2731 | 1.2388 | 1.2039 | 1.806 | 1.7325 | 1.4054 | 1.643 | 1.4201 | 1.7983 | 1.8077 | 1.8919 | 2.3776 | 2.0333 | 1.74 | 10.1016/0040-6090(95)06577-6
Sb2Se3 | mp-2160 | 194836 | 0.866 | 0.8008 | 0.9551 | 0.8817 | 0.8989 | 1.332 | 1.1975 | 1.0957 | 1.3128 | 1.0822 | 1.4701 | 1.4948 | 1.5184 | 1.7143 | 1.5325 | 1.11
Sb2Te3 | mp-1201 | 193341 | 0.0703 | 0.2237 | 0.0271 | 0.2313 | 0.0685 | 0.3416 | 0.1382 | 0.1066 | 0.2123 | 0.0543 | 0.2321 | 0.2486 | 0.2371 | 0.6483 | 0.2246 | 0.28
SbF3 | mp-1880 | 16142 | 4.3888 | 4.3467 | 4.5436 | 4.4981 | 4.4601 | 5.6505 | 5.4883 | 4.9163 | 5.6057 | 4.9407 | 5.7248 | 5.9615 | 7.0541 | 6.372 | 8.0054 | 4.3 | 10.1016/j.optmat.2008.01.018
SbI3 | mp-569224 | 30906 | 2.2209 | 1.9175 | 2.338 | 2.0284 | 2.2748 | 2.6606 | 2.2113 | 2.5166 | 2.7505 | 2.5535 | 3.1131 | 3.1568 | 3.248 | 3.6216 | 3.2405 | 2.41
SbNSr3 | mp-7752 | 152052 | 0.1872 | 0.1249 | 0.212 | 0.1595 | 0.1873 | 1.056 | 0.9672 | 0.5805 | 0.8417 | 0.4979 | 0.9014 | 0.9602 | 0.9281 | 1.5111 | 0.8888 | 1.15 | 10.1002/zaac.200400256
SbSBr | mp-22971 | 88584 | 1.5229 | 1.4581 | 1.6494 | 1.5761 | 1.5603 | 2.2511 | 2.0946 | 1.8017 | 2.1626 | 1.8387 | 2.3452 | 2.3956 | 2.4897 | 2.7027 | 2.6888 | 2.265 | 10.1088/0268-1242/10/8/021
SbSeI | mp-22996 | 35470 | 1.2857 | 1.1501 | 1.3897 | 1.2537 | 1.324 | 1.7509 | 1.4943 | 1.5815 | 1.8152 | 1.5711 | 2.0463 | 2.11 | 2.1137 | 2.5896 | 2.091 | 1.7 | 10.1021/ic401086r
SbSI | mp-23041 | 85301 | 1.5039 | 1.306 | 1.6155 | 1.4182 | 1.5458 | 2.0061 | 1.6815 | 1.7869 | 2.058 | 1.8007 | 2.2828 | 2.3541 | 2.3679 | 2.8546 | 2.4063 | 1.88
ScN | mp-2857 | 644666 | 0 | 0 | 0 | 0 | 0 | 0.3672 | 0.3463 | 0.1868 | 0.9182 | 0.295 | 0.9078 | 1.3241 | 1.3947 | 1.5909 | 1.8048 | 0.9 | 10.1103/PhysRevB.70.045303
ScNiSb | mp-3432 | 40296 | 0.2894 | 0.2632 | 0.2999 | 0.275 | 0.2883 | 0.2526 | 0.2363 | 0.1898 | 0.3314 | 0.3842 | 0.4371 | 0.0683 | 0.4461 | 1.0775 | 0.7443 | 0.11 | 10.1088/0953-8984/15/4/304
ScPdSb | mp-569779 | 415944 | 0.3199 | 0.2632 | 0.3121 | 0.2569 | 0.3077 | 0.2665 | 0.2272 | 0.2422 | 0.2664 | 0.422 | 0.5223 | 0.2798 | 0.5406 | 1.1506 | 0.8196 | 0.23 | 10.1088/0953-8984/15/4/304
Si | mp-149 | 51688 | 0.5169 | 0.5004 | 0.6187 | 0.6028 | 0.505 | 1.4859 | 1.4696 | 0.9016 | 1.1994 | 0.8742 | 1.2011 | 1.2147 | 1.1972 | 1.8309 | 1.102 | 1.17
Si3N4 | mp-988 | 170004 | 4.13 | 4.13 | 4.312 | 4.3069 | 4.1757 | 5.0383 | 5.0305 | 4.8906 | 5.7349 | 4.9584 | 5.7799 | 6.2549 | 6.4715 | 6.5285 | 6.8322 | 5.1 | 10.1063/1.1652607
SiAs | mp-1863 | 43227 | 0.7139 | 0.7094 | 0.8078 | 0.8009 | 0.7252 | 1.5255 | 1.5064 | 1.021 | 1.3061 | 1.0355 | 1.3579 | 1.3508 | 1.3808 | 1.9645 | 1.3957 | 1.45
SiC | mp-8062 | 603798 | 1.2973 | 1.2926 | 1.3509 | 1.346 | 1.2267 | 2.1003 | 2.0933 | 1.856 | 2.2916 | 1.7117 | 2.2494 | 2.3526 | 2.3616 | 2.9766 | 2.3399 | 2.4161
SiC | mp-7140 | 86253 | 2.224 | 2.2192 | 2.3486 | 2.3436 | 2.1887 | 3.3288 | 3.3237 | 2.8283 | 3.3742 | 2.7235 | 3.2578 | 3.3956 | 3.3656 | 3.8278 | 3.2565 | 3.33
SiC | mp-11714 | 24170 | 2.1733 | 2.1686 | 2.2316 | 2.2268 | 2.1145 | 2.9335 | 2.9274 | 2.7062 | 3.11 | 2.5982 | 3.1746 | 3.2979 | 3.2904 | 3.88 | 3.2277 | 3.2
SiC | mp-7631 | 156190 | 1.9557 | 1.9508 | 2.0115 | 2.0066 | 1.8976 | 2.7083 | 2.7023 | 2.4698 | 2.8908 | 2.366 | 2.9249 | 3.0395 | 3.0382 | 3.6351 | 2.9941 | 2.86
SiO2 | mp-7000 | 154289 | 5.7732 | 5.771 | 6.0193 | 6.0127 | 5.8973 | 7.5423 | 7.5591 | 6.8268 | 8.234 | 6.5814 | 7.8731 | 8.7225 | 9.7155 | 8.5405 | 10.4456 | 8.9 | 10.1016/0038-1098(71)90643-0
SiP2 | mp-9996 | 43098 | 0.6879 | 0.6877 | 0.7982 | 0.7904 | 0.7031 | 1.5187 | 1.5185 | 0.8859 | 1.0872 | 0.9695 | 1.3915 | 1.3768 | 1.4104 | 1.8823 | 1.2977 | 1.89
Sn | mp-117 | 40039 | 0 | 0 | 0 | 0 | 0 | 0 | 0 | 0 | 0.0001 | 0 | 0 | 0.1702 | 0.1204 | 0.4165 | 0.029 | 0.094
Sn2SbS2I3 | mp-561134 | 23344 | 0.3863 | 0.2773 | 0.4424 | 0.3289 | 0.3969 | 0.716 | 0.4197 | 0.5416 | 0.675 | 0.5901 | 0.8608 | 0.826 | 0.9168 | 1.2852 | 0.9906 | 1.5 | 10.1002/crat.2170251214
SnBr2 | mp-29862 | 411177 | 2.216 | 2.1383 | 2.3255 | 2.2515 | 2.2426 | 3.2785 | 3.1315 | 2.6522 | 2.9219 | 2.6741 | 3.0438 | 3.0797 | 3.265 | 3.6175 | 3.5592 | 3.45 | 10.1002/1521-3951(200102)223:3<723::AID-PSSB723>3.0.CO;2-S
SnCl2 | mp-569152 | 15452 | 2.8984 | 2.8485 | 3.0571 | 3.0069 | 2.9472 | 4.1496 | 4.0592 | 3.3779 | 3.8139 | 3.4109 | 3.9075 | 3.9734 | 4.2698 | 4.3236 | 4.7008 | 3.8 | 10.1063/1.3576118
SnO2 | mp-856 | 154960 | 1.2027 | 1.2057 | 1.341 | 1.3324 | 1.2453 | 1.6143 | 1.6169 | 1.9946 | 3.2254 | 1.9365 | 3.1336 | 4.115 | 4.8494 | 3.8331 | 5.512 | 3.596
SnS | mp-2231 | 52108 | 0.7014 | 0.6874 | 0.7287 | 0.715 | 0.6791 | 1.3684 | 1.3434 | 0.9445 | 1.0134 | 0.914 | 1.072 | 0.9944 | 1.1282 | 1.5738 | 1.3378 | 1.23 | 10.1016/j.solmat.2003.06.002
SnS2 | mp-1170 | 100610 | 1.2333 | 1.2329 | 1.4288 | 1.4233 | 1.335 | 1.9129 | 1.9093 | 1.4658 | 2.0494 | 1.6707 | 2.3137 | 2.4625 | 2.5804 | 2.8477 | 2.6698 | 2.48 | 10.1039/c5ta08214e
SnSe | mp-691 | 186650 | 0.52 | 0.4953 | 0.6013 | 0.5773 | 0.5369 | 1.1069 | 1.1104 | 0.8501 | 1.0094 | 0.8189 | 1.0333 | 0.9949 | 1.0709 | 1.5469 | 1.2177 | 0.9
SnSe2 | mp-665 | 43594 | 0.5423 | 0.5184 | 0.6918 | 0.6627 | 0.6147 | 1.2444 | 1.202 | 0.8137 | 1.2464 | 0.9187 | 1.3999 | 1.4835 | 1.5528 | 1.9527 | 1.6528 | 0.97
SnTe | mp-1883 | 52489 | 0.0901 | 0.2484 | 0.0866 | 0.2405 | 0.1323 | 0.532 | 0.2221 | 0.1614 | 0.1869 | 0.0792 | 0.1044 | 0.0072 | 0.1074 | 0.6391 | 0.3122 | 0.36 | 10.1103/PhysRev.184.830
Sr2PbO4 | mp-20944 | 4418 | 1.5132 | 1.5169 | 1.6286 | 1.6336 | 1.5629 | 2.187 | 2.199 | 1.9411 | 2.6493 | 1.825 | 2.7102 | 3.1191 | 3.6536 | 3.0541 | 4.2793 | 1.75 | 10.1039/c5ta02349a
Sr2TiO4 | mp-5532 | 194713 | 1.9511 | 1.9503 | 2.0375 | 2.036 | 1.9921 | 1.8419 | 1.8378 | 2.1623 | 2.8244 | 2.4106 | 3.5009 | 4.248 | 4.7161 | 4.2745 | 5.3366 | 3.41 | 10.1016/j.jallcom.2008.10.054
Sr3Ti2O7 | mp-3349 | 63704 | 1.8538 | 1.8535 | 1.9419 | 1.9398 | 1.8949 | 1.7431 | 1.7751 | 2.0745 | 2.7396 | 2.3071 | 3.3919 | 4.1309 | 4.6291 | 3.9843 | 5.1808 | 3.26 | 10.1016/j.jallcom.2008.10.054
SrBiO2Cl | mp-547244 | 84636 | 3.1997 | 3.0511 | 3.3283 | 3.1822 | 3.2457 | 4.2165 | 3.6999 | 3.6677 | 4.2247 | 3.646 | 4.4659 | 4.7716 | 5.0915 | 5.1353 | 5.581 | 3.52 | 10.1016/j.materresbull.2014.11.032
SrCl2 | mp-23209 | 196826 | 4.9015 | 4.9001 | 5.3574 | 5.3556 | 5.155 | 7.1779 | 7.2138 | 5.9323 | 7.2377 | 5.9156 | 6.6561 | 7.0204 | 7.3962 | 7.2548 | 7.8793 | 7.5 | 10.1103/PhysRevB.9.2679
SrCrO4 | mp-542885 | 40922 | 2.8978 | 2.897 | 2.9501 | 2.9445 | 2.9274 | 2.699 | 2.7165 | 3.0548 | 3.4875 | 3.2366 | 4.3759 | 4.9236 | 5.9243 | 5.142 | 6.809 | 2.45 | 10.1021/acs.inorgchem.5b01135
SrCu2O2 | mp-13900 | 25002 | 1.8328 | 1.8058 | 1.868 | 1.8209 | 1.8155 | 2.2984 | 2.2642 | 2.1159 | 2.1222 | 2.1253 | 3.2079 | 3.82 | 4.0456 | 3.9065 | 3.938 | 3.3 | 10.1063/1.121761,10.1063/1.1445498
SrF2 | mp-981 | 40414 | 6.6101 | 6.605 | 7.0028 | 7.0005 | 6.8389 | 9.633 | 9.604 | 8.1245 | 10.2077 | 7.5096 | 9.0632 | 10.2288 | 11.7063 | 9.7201 | 12.4369 | 9.6 | 10.1364/OL.13.000814
SrGe2 | mp-1244 | 152799 | 0.3846 | 0.3864 | 0.4231 | 0.4241 | 0.3918 | 0.7156 | 0.7373 | 0.4997 | 0.627 | 0.5497 | 0.7921 | 0.7248 | 0.8138 | 1.3659 | 0.924 | 0.82 | 10.1002/pssc.201300375
SrMoO4 | mp-18834 | 239418 | 4.0654 | 4.0515 | 4.1186 | 4.1028 | 4.0803 | 3.92 | 3.9111 | 4.3934 | 4.9698 | 4.5372 | 5.622 | 6.1996 | 7.0895 | 5.9881 | 7.8249 | 3.98 | 10.1016/j.cej.2008.01.015
SrO | mp-2472 | 163625 | 3.1091 | 3.0886 | 3.2644 | 3.2444 | 3.1572 | 4.6362 | 4.6173 | 3.8641 | 4.9272 | 3.7319 | 4.7518 | 5.3393 | 5.7633 | 5.2785 | 6.2445 | 6.1 | 10.1103/PhysRevB.81.245123
SrPbO3 | mp-20489 | 78682 | 0.8686 | 0.8567 | 0.8883 | 0.8867 | 0.8739 | 0.9737 | 0.9785 | 0.8678 | 1.1281 | 0.9356 | 1.4701 | 1.6255 | 2.1441 | 1.9392 | 2.6922 | 1.78 | 10.1016/j.jpcs.2007.03.013
SrS | mp-1087 | 249177 | 2.2403 | 2.2036 | 2.4521 | 2.4165 | 2.3203 | 3.8343 | 3.7988 | 2.7185 | 3.5126 | 2.8766 | 3.4312 | 3.5685 | 3.663 | 4.099 | 3.8468 | 4.32 | 10.1016/0022-0248(90)90701-L
SrSe | mp-2758 | 52429 | 2.0085 | 1.8716 | 2.1681 | 2.0355 | 2.0615 | 3.4956 | 3.3514 | 2.4819 | 3.0829 | 2.6181 | 3.0438 | 3.1419 | 3.1817 | 3.6997 | 3.2936 | 3.813 | 10.1016/0022-0248(90)90701-L
SrSeO4 | mp-4092 | 40923 | 3.8865 | 3.8859 | 4.1086 | 4.0871 | 4.0106 | 4.4914 | 4.4924 | 4.7653 | 6.2343 | 4.5829 | 6.0532 | 7.086 | 7.8122 | 6.3223 | 8.5276 | 4.75 | 10.1021/acs.inorgchem.5b01135
SrSnO3 | mp-2879 | 238971 | 2.0008 | 2.0021 | 2.1176 | 2.1147 | 2.0469 | 2.1837 | 2.1951 | 2.5333 | 3.5913 | 2.6508 | 3.679 | 4.5054 | 4.9833 | 4.2432 | 5.4575 | 4.1 | 10.1021/ic034551c
SrTaO2N | mp-552454 | 411137 | 0.1609 | 0.0547 | 0.3234 | 0.1938 | 0.2251 | 0.6232 | 0.4457 | 0.5934 | 1.8503 | 0.644 | 1.6063 | 2.1396 | 2.4433 | 2.2814 | 2.9319 | 1.99 | 10.1107/S2052520617001123
SrTiO3 | mp-5229 | 94573 | 1.7318 | 1.7157 | 1.8249 | 1.8077 | 1.7742 | 1.7018 | 1.6825 | 1.9613 | 2.6498 | 2.1864 | 3.2761 | 4.0209 | 4.5508 | 3.9402 | 5.0605 | 3.25 | 10.1063/1.1415766
SrZrS3 | mp-5193 | 154104 | 1.0679 | 1.0283 | 1.1396 | 1.1005 | 1.0638 | 1.4029 | 1.3466 | 1.2218 | 1.7151 | 1.5324 | 1.9522 | 2.1473 | 2.1689 | 2.5678 | 2.2992 | 1 | 10.1016/j.solidstatesciences.2005.02.010
TaON | mp-4165 | 192423 | 1.5559 | 1.5221 | 1.6803 | 1.6414 | 1.5995 | 1.754 | 1.6889 | 1.9 | 2.7914 | 1.9753 | 2.799 | 3.1099 | 3.5574 | 3.4296 | 4.0619 | 2.4 | 10.1021/jp027593f
TeO2 | mp-557 | 161691 | 2.5007 | 2.3934 | 2.5766 | 2.4635 | 2.5061 | 2.909 | 2.7988 | 2.8754 | 3.2994 | 2.8455 | 3.6623 | 3.9513 | 4.4047 | 4.3162 | 4.9768 | 3.5 | 10.1016/0022-3697(87)90081-3
TeO2 | mp-8377 | 90733 | 2.9012 | 2.79 | 2.984 | 2.8637 | 2.9134 | 3.3781 | 3.2266 | 3.3291 | 3.7835 | 3.2936 | 4.134 | 4.4793 | 4.9034 | 4.5973 | 5.1711 | 3.41 | 10.1016/j.jcrysgro.2007.03.054
ThO2 | mp-643 | 105550 | 4.3125 | 4.2088 | 4.404 | 4.2942 | 4.3524 | 3.2732 | 3.0237 | 4.8821 | 5.5321 | 4.9206 | 6.1325 | 6.83 | 7.1632 | 6.7548 | 7.5857 | 5.9 | 10.1016/S0020-1693(99)00597-6
ThOS | mp-8136 | 31654 | 0.8207 | 0.6979 | 0.9595 | 0.8366 | 0.8425 | 1.2343 | 0.9912 | 1.2318 | 1.8285 | 1.4134 | 1.9201 | 2.1022 | 2.1527 | 2.5996 | 2.292 | 2.22 | 10.1021/ic300510x
ThOSe | mp-7950 | 26654 | 0.6411 | 0.3967 | 0.7297 | 0.4859 | 0.6443 | 0.8275 | 0.4263 | 1.0226 | 1.437 | 1.1956 | 1.5564 | 1.7031 | 1.7004 | 2.229 | 1.7932 | 1.65 | 10.1021/ic300510x
ThOTe | mp-3718 | 65950 | 0.0965 | 0.2299 | 0.1392 | 0.2319 | 0.0773 | 0.3973 | 0.1089 | 0.4146 | 0.6535 | 0.4902 | 0.7352 | 0.7766 | 0.7848 | 1.3739 | 0.8489 | 1.46 | 10.1021/ic300510x
TiO2 | mp-2657 | 167953 | 2.0791 | 2.074 | 2.1607 | 2.1548 | 2.1245 | 2.0092 | 2.0081 | 2.2285 | 2.9636 | 2.5003 | 3.657 | 4.4751 | 5.2954 | 4.2747 | 5.9355 | 3.03 | 10.1103/PhysRevB.18.5606
TiO2 | mp-390 | 92363 | 1.9646 | 1.9643 | 2.0622 | 2.0603 | 2.0164 | 1.8854 | 1.8943 | 2.1543 | 2.8948 | 2.432 | 3.5469 | 4.3642 | 5.3166 | 4.1976 | 6.0171 | 3.3 | 10.1016/0038-1098(93)90427-O
Tl2AuPS4 | mp-9510 | 85680 | 0.8425 | 0.7674 | 1.0316 | 0.9448 | 0.9191 | 2.1871 | 2.0944 | 1.3654 | 1.7493 | 1.2389 | 1.7701 | 1.7129 | 1.9165 | 2.2865 | 2.1727 | 2.2 | 10.1002/(SICI)1099-0682(199802)1998:2<283::AID-EJIC283>3.0.CO;2-L
Tl2Cu2SnS4 | mp-18240 | 171221 | 0.3482 | 0.2695 | 0.4689 | 0.3858 | 0.3978 | 1.4315 | 1.3351 | 0.7449 | 0.9775 | 0.6077 | 1.3165 | 1.5212 | 1.5532 | 1.9105 | 1.728 | 1.4 | 10.1021/cm050412c
Tl2TeBr6 | mp-31076 | 99127 | 1.7342 | 1.5902 | 1.8256 | 1.692 | 1.7789 | 2.1619 | 1.9541 | 2.0065 | 2.2345 | 1.9493 | 2.419 | 2.4574 | 2.6296 | 2.7455 | 2.7291 | 2.06 | 10.1134/S0020168511010109
Tl2TeI6 | mp-31077 | 99128 | 1.4641 | 1.2194 | 1.5616 | 1.3095 | 1.5111 | 1.8272 | 1.4507 | 1.7301 | 1.8771 | 1.7255 | 2.1172 | 2.1118 | 2.2177 | 2.7297 | 2.2658 | 1.47 | 10.1134/S0020168511010109
Tl2TeS3 | mp-17172 | 391285 | 1.0851 | 1.0142 | 1.1892 | 1.1124 | 1.1159 | 1.7926 | 1.7034 | 1.3571 | 1.5704 | 1.3962 | 1.7333 | 1.6928 | 1.857 | 2.3344 | 2.1377 | 1.6 | 10.1002/zaac.200670073
Tl3AsSe3 | mp-7684 | 15148 | 0 | 0 | 0 | 0 | 0 | 0 | 0 | 0 | 0 | 0 | 0 | 0 | 0.0175 | 0.3607 | 0.1849 | 1.3 | 10.1021/cm401737s
Tl4CdI6 | mp-570339 | 60756 | 1.8718 | 1.5548 | 2.0237 | 1.7109 | 1.922 | 3.04 | 2.8161 | 2.3992 | 2.8031 | 2.3793 | 2.6332 | 2.606 | 2.725 | 2.8815 | 2.7099 | 2.8 | 10.1021/cg5001446
TlBr | mp-22875 | 61532 | 1.6562 | 1.1738 | 1.8482 | 1.3412 | 1.7212 | 3.5073 | 2.754 | 2.3598 | 2.8322 | 2.2667 | 2.5362 | 2.5532 | 2.6939 | 3.1542 | 3.0546 | 2.66 | 10.1063/1.4874265
TlCl | mp-23167 | 5253 | 1.962 | 1.6881 | 2.1796 | 1.8941 | 2.0394 | 3.9324 | 3.3481 | 2.6955 | 3.362 | 2.5856 | 2.9671 | 3.0069 | 3.2285 | 3.6089 | 3.696 | 3.225
TlGaTe2 | mp-3785 | 16243 | 0.2475 | 0.1795 | 0.334 | 0.264 | 0.284 | 1.0523 | 0.9356 | 0.6157 | 0.7995 | 0.616 | 0.8392 | 0.7755 | 0.8805 | 1.4159 | 1.0071 | 1.2
TlI | mp-23197 | 61520 | 1.4672 | 0.7072 | 1.6236 | 0.8539 | 1.5241 | 3.135 | 2.1045 | 2.099 | 2.4366 | 1.9046 | 2.2409 | 2.1396 | 2.2985 | 2.8391 | 2.5556 | 2.1
TlI | mp-22858 | 258845 | 1.8769 | 1.4399 | 2.0167 | 1.5785 | 1.9185 | 3.3789 | 2.6529 | 2.3874 | 2.7167 | 2.4182 | 2.605 | 2.5598 | 2.7021 | 3.1516 | 2.9216 | 2.867
TlI | mp-571102 | 60491 | 1.7723 | 1.4799 | 1.9475 | 1.6503 | 1.834 | 3.6553 | 2.9986 | 2.3846 | 2.7599 | 2.284 | 2.5231 | 2.4269 | 2.6432 | 3.1412 | 3.0681 | 2.92
TlInSe2 | mp-22232 | 180272 | 0 | 0 | 0 | 0 | 0 | 0.4507 | 0.4503 | 0.0776 | 0.2244 | 0.1202 | 0.4299 | 0.3736 | 0.4918 | 1.0253 | 0.719 | 1.19
TlInTe2 | mp-22791 | 16245 | 0.3313 | 0.2611 | 0.4312 | 0.3593 | 0.3719 | 1.0971 | 0.9729 | 0.6582 | 0.853 | 0.7254 | 0.9327 | 0.8854 | 0.9693 | 1.5135 | 1.0715 | 0.963
TlS | mp-322 | 78161 | 0.5095 | 0.4896 | 0.6402 | 0.6128 | 0.5612 | 1.1907 | 1.1903 | 0.786 | 1.1377 | 0.8332 | 1.3422 | 1.3906 | 1.5288 | 1.9787 | 1.802 | 1.36
TlScS2 | mp-13312 | 418474 | 0.7686 | 0.6957 | 0.8964 | 0.8223 | 0.8013 | 1.4543 | 1.4209 | 1.0864 | 1.5754 | 1.1345 | 1.3995 | 1.353 | 1.5081 | 2.0222 | 1.8432 | 1.51 | 10.1002/zaac.200700440
TlScSe2 | mp-13313 | 418475 | 0.4559 | 0.369 | 0.5488 | 0.4807 | 0.4881 | 1.0351 | 0.9424 | 0.714 | 1.0613 | 0.8392 | 1.0251 | 0.9638 | 1.0829 | 1.6146 | 1.3701 | 0.79 | 10.1002/zaac.200700440
TlScTe2 | mp-13314 | 418476 | 0 | 0 | 0 | 0 | 0 | 0.4334 | 0.2256 | 0.0689 | 0.2863 | 0.1663 | 0.4298 | 0.4628 | 0.4826 | 1.0181 | 0.5752 | 0.85 | 10.1002/zaac.200700440
TlSe | mp-1836 | 104189 | 0.0139 | 0 | 0.1106 | 0.0786 | 0.0478 | 0.6577 | 0.6405 | 0.2874 | 0.5177 | 0.3265 | 0.6719 | 0.6827 | 0.7811 | 1.2737 | 0.9948 | 0.73
TlTaS3 | mp-10795 | 412385 | 0.3847 | 0.3841 | 0.4399 | 0.4362 | 0.3962 | 0.6498 | 0.6687 | 0.4847 | 0.6504 | 0.6431 | 0.9741 | 0.9145 | 1.1135 | 1.6141 | 1.4003 | 0.78 | 10.1002/1521-3749(200207)628:7<1511::AID-ZAAC1511>3.0.CO;2-P
TlTiPS5 | mp-558747 | 171214 | 0.9655 | 0.9632 | 1.0293 | 1.0258 | 0.9962 | 1.0098 | 1.0104 | 1.0158 | 1.2559 | 1.263 | 1.8343 | 1.9729 | 2.0863 | 2.2905 | 2.2255 | 1.3 | 10.1021/cm050412c
WS2 | mp-224 | 202366 | 0.9083 | 0.8637 | 0.997 | 0.9453 | 0.95 | 1.3891 | 1.3054 | 1.0359 | 1.1895 | 1.1072 | 1.5331 | 1.4922 | 1.6027 | 2.1576 | 1.7417 | 1.35 | 10.1021/j100393a010
WSe2 | mp-1821 | 40752 | 0.8878 | 0.8155 | 0.9487 | 0.8748 | 0.911 | 1.3443 | 1.1499 | 1.0326 | 1.133 | 1.1002 | 1.4275 | 1.362 | 1.457 | 2.0047 | 1.4868 | 1.2 | 10.1021/j100393a010
Xe | mp-611517 | 43428 | 5.7965 | 5.5988 | 6.2617 | 5.8157 | 6.0974 | 8.8763 | 8.3728 | 6.8636 | 8.1494 | 6.9313 | 7.3789 | 7.57 | 7.8697 | 7.917 | 8.3869 | 9.29 | 10.1016/0030-4018(86)90186-0
YF3 | mp-2416 | 6023 | 7.6481 | 7.7281 | 7.8407 | 7.8319 | 7.7561 | 8.2206 | 8.2091 | 8.4834 | 9.4304 | 8.6543 | 10.2024 | 11.4937 | 12.9518 | 10.9718 | 12.7633 | 12.5 | 10.1016/j.jlumin.2004.09.117
YNiSb | mp-11520 | 105331 | 0.2953 | 0.2657 | 0.3157 | 0.2855 | 0.3032 | 0.2653 | 0.2253 | 0.1835 | 0.3646 | 0.431 | 0.4631 | 0.1479 | 0.4675 | 1.0796 | 0.701 | 0.18 | 10.1088/0953-8984/15/4/304
YPtSb | mp-4964 | 44970 | 0.2787 | 0.0813 | 0.4149 | 0.2173 | 0.3781 | 0.2862 | 0.0878 | 0.3275 | 0.6051 | 0.2251 | 0.9235 | 0.7336 | 0.9428 | 1.5529 | 1.1316 | 0.16 | 10.1088/0953-8984/15/4/304
ZnAl2S4 | mp-4842 | 35380 | 2.3487 | 2.3061 | 2.5236 | 2.4822 | 2.4224 | 3.5345 | 3.5085 | 2.749 | 3.319 | 2.9299 | 3.491 | 3.6308 | 3.6842 | 4.0746 | 3.4552 | 3.5 | 10.7567/JJAPS.32S3.586
ZnAs2 | mp-7262 | 2021 | 0.1544 | 0.1417 | 0.2709 | 0.253 | 0.2077 | 0.8104 | 0.7959 | 0.381 | 0.7518 | 0.4434 | 0.9104 | 0.9574 | 1.052 | 1.512 | 1.2736 | 0.973
ZnGa2Se4 | mp-15776 | 44887 | 1.4236 | 1.2908 | 1.6592 | 1.5268 | 1.5575 | 2.4822 | 2.3463 | 2.0022 | 2.7373 | 2.0378 | 2.6839 | 3.0123 | 2.9852 | 3.2819 | 3.1579 | 2.18
ZnGa2Te4 | mp-15777 | 290911 | 0.9329 | 0.6498 | 1.0379 | 0.7595 | 0.9747 | 1.7805 | 1.4544 | 1.3167 | 1.6257 | 1.227 | 1.6699 | 1.7091 | 1.7716 | 2.2787 | 1.9613 | 1.33 | 10.1016/j.materresbull.2011.06.002
ZnGeAs2 | mp-4008 | 68324 | 0.0951 | 0.0187 | 0.2943 | 0.2179 | 0.2369 | 0.6009 | 0.5192 | 0.5025 | 1.182 | 0.4537 | 1.1491 | 1.4691 | 1.3618 | 1.7097 | 1.4661 | 1.15
ZnGeN2 | mp-2979 | 15144 | 1.7654 | 1.7639 | 1.7567 | 1.7522 | 1.7132 | 2.6592 | 2.6587 | 2.4439 | 2.9067 | 2.0429 | 3.124 | 3.671 | 4.0288 | 3.78 | 4.5264 | 3.36 | 10.1002/pssc.200390019
ZnGeP2 | mp-4524 | 23706 | 1.1657 | 1.1538 | 1.3074 | 1.2936 | 1.2361 | 1.8526 | 1.8432 | 1.4959 | 1.9136 | 1.5396 | 2.0684 | 2.0936 | 2.2228 | 2.6973 | 2.4714 | 2.02 | 10.1016/j.jcrysgro.2008.08.065
ZnIn2Te4 | mp-20832 | 25650 | 1.0546 | 0.7717 | 1.2467 | 0.9693 | 1.1541 | 1.9413 | 1.6421 | 1.5051 | 2.0419 | 1.4706 | 2.0715 | 2.2489 | 2.2329 | 2.6565 | 2.3455 | 1.49 | 10.1103/PhysRevB.68.235201
ZnO | mp-2133 | 162843 | 0.7404 | 0.7214 | 0.8044 | 0.7832 | 0.7002 | 3.0341 | 3.0313 | 1.8534 | 2.5558 | 1.1417 | 2.5116 | 3.4773 | 4.1292 | 3.1354 | 4.8136 | 3.44
ZnP2 | mp-1392 | 250015 | 0.6664 | 0.6659 | 0.7686 | 0.7628 | 0.6904 | 1.4217 | 1.4206 | 0.9222 | 1.2653 | 1.0276 | 1.4797 | 1.4922 | 1.6389 | 2.121 | 1.8494 | 1.42
ZnS | mp-10695 | 291064 | 1.9053 | 1.8833 | 2.1466 | 2.1253 | 2.009 | 3.7361 | 3.7068 | 2.7238 | 3.6476 | 2.6258 | 3.3824 | 3.822 | 3.8508 | 4.0377 | 4.1608 | 3.723
ZnS | mp-560588 | 67453 | 1.9357 | 1.9139 | 2.1811 | 2.16 | 2.0447 | 3.7398 | 3.7105 | 2.7472 | 3.666 | 2.6633 | 3.4135 | 3.8496 | 3.882 | 4.0562 | 4.1769 | 3.91
ZnSb | mp-753 | 43265 | 0.0415 | 0.0221 | 0.1298 | 0.1091 | 0.0935 | 0.5778 | 0.4889 | 0.3131 | 0.6135 | 0.1415 | 0.6641 | 0.7024 | 0.7027 | 1.1815 | 0.704 | 0.5
ZnSe | mp-1190 | 77091 | 1.0489 | 0.9191 | 1.3076 | 1.1817 | 1.1876 | 2.6323 | 2.4844 | 1.8166 | 2.6973 | 1.7126 | 2.4218 | 2.8588 | 2.7623 | 3.0423 | 2.985 | 2.8222
ZnSiAs2 | mp-3595 | 68323 | 1.0431 | 0.9825 | 1.1391 | 1.0791 | 1.0387 | 1.4475 | 1.3788 | 1.4644 | 1.7512 | 1.364 | 1.7498 | 1.7668 | 1.8272 | 2.372 | 1.9801 | 1.93
ZnSiP2 | mp-4763 | 23680 | 1.177 | 1.1726 | 1.3004 | 1.2949 | 1.1787 | 2.3236 | 2.2869 | 1.5554 | 1.9131 | 1.5423 | 1.9822 | 2.017 | 2.0758 | 2.591 | 2.1567 | 2
ZnSnAs2 | mp-5190 | 250389 | 0.0134 | 0.0069 | 0.1288 | 0.0281 | 0.0535 | 0.5555 | 0.4498 | 0.3332 | 0.9915 | 0.2827 | 0.9331 | 1.2164 | 1.1136 | 1.5031 | 1.2271 | 0.745
ZnSnO3 | mp-13334 | 245943 | 1.5268 | 1.5169 | 1.6087 | 1.5944 | 1.5224 | 2.5159 | 2.5377 | 2.3269 | 3.2248 | 2.1172 | 3.3615 | 4.3674 | 4.9717 | 3.8854 | 5.6142 | 3.9 | 10.1039/B921010E
ZnSnP2 | mp-4175 | 22179 | 0.7941 | 0.7724 | 0.9855 | 0.9623 | 0.9043 | 1.5276 | 1.5082 | 1.2473 | 1.8497 | 1.272 | 1.874 | 2.1103 | 2.082 | 2.4918 | 2.199 | 1.683 | 10.1063/1.3442917
ZnSnSb2 | mp-4756 | 651588 | 0.0189 | 0 | 0.0167 | 0.0073 | 0.017 | 0.0817 | 0.0117 | 0.0201 | 0.5282 | 0.0176 | 0.6407 | 0.8691 | 0.7733 | 1.1901 | 0.8387 | 0.4
ZrS2 | mp-1186 | 604434 | 0.7361 | 0.7219 | 0.7952 | 0.7812 | 0.7233 | 1.0809 | 1.1047 | 0.8726 | 1.2891 | 1.1635 | 1.5764 | 1.6999 | 1.7797 | 2.1487 | 1.8911 | 1.68 | 10.1016/0022-3697(65)90043-0
ZrSe2 | mp-2076 | 109291 | 0.3279 | 0.1741 | 0.3575 | 0.2107 | 0.3031 | 0.683 | 0.5665 | 0.5334 | 0.8151 | 0.7161 | 1.0213 | 1.1142 | 1.1388 | 1.5943 | 1.2198 | 1.18 | 10.1103/PhysRevB.80.035206